## Sheet1
Feed Stock Type | Carbon | Hydrogen | Nitrogen | Oxygen | Raw Material Supply (g) | Temperature (C ) | Residence Time (min) | Gas Flow Rate (L/min) | Heating Rate (C/min) | Moisture (%) | VM | Ash | FC | Particle Size (mm) | Biochar Yield (%) | Bio Oil Yield (%) | References 1 | References 2
Sewage Sludge | 37.9 | 5.5 | 6.2 |  | 0.75 | 300 | 30 | 0.2 | 17 | 84.5 | 73.7 | 25.9 | 0.4 |  | 62.5 |  | 1
Sewage Sludge | 37.9 | 5.5 | 6.2 |  | 0.75 | 400 | 30 | 0.2 | 17 | 84.5 | 73.7 | 25.9 | 0.4 |  | 28.5 |  | 1
Sewage Sludge | 37.9 | 5.5 | 6.2 |  | 0.75 | 500 | 30 | 0.2 | 17 | 84.5 | 73.7 | 25.9 | 0.4 |  | 27.3 |  | 1
Sewage Sludge | 37.9 | 5.5 | 6.2 |  | 0.75 | 300 | 60 | 0.2 | 17 | 84.5 | 73.7 | 25.9 | 0.4 |  | 58.1 |  | 1
Sewage Sludge | 37.9 | 5.5 | 6.2 |  | 0.75 | 400 | 60 | 0.2 | 17 | 84.5 | 73.7 | 25.9 | 0.4 |  | 25.5 |  | 1
Sewage Sludge | 37.9 | 5.5 | 6.2 |  | 0.75 | 500 | 60 | 0.2 | 17 | 84.5 | 73.7 | 25.9 | 0.4 |  | 27 |  | 1
Sewage Sludge | 37.9 | 5.5 | 6.2 |  | 0.75 | 300 | 90 | 0.2 | 17 | 84.5 | 73.7 | 25.9 | 0.4 |  | 64.2 |  | 1
Sewage Sludge | 37.9 | 5.5 | 6.2 |  | 0.75 | 400 | 90 | 0.2 | 17 | 84.5 | 73.7 | 25.9 | 0.4 |  | 27.5 |  | 1
Sewage Sludge | 37.9 | 5.5 | 6.2 |  | 0.75 | 500 | 90 | 0.2 | 17 | 84.5 | 73.7 | 25.9 | 0.4 |  | 31 |  | 1
Manure | 41.13 | 5.89 | 2.69 | 49.92 | 10 | 400 | 60 |  | 12 | 85.12 | 69.51 | 15.37 | 15.12 | 0.63 | 43.2 |  | 2
Manure | 41.13 | 5.89 | 2.69 | 49.92 | 15 | 500 | 80 |  | 4 | 85.12 | 69.51 | 15.37 | 15.12 | 0.63 | 42.73 |  | 2
Manure | 41.13 | 5.89 | 2.69 | 49.92 | 20 | 500 | 40 |  | 12 | 85.12 | 69.51 | 15.37 | 15.12 | 0.63 | 36.4 |  | 2
Manure | 41.13 | 5.89 | 2.69 | 49.92 | 10 | 450 | 60 |  | 12 | 85.12 | 69.51 | 15.37 | 15.12 | 0.63 | 43 |  | 2
Manure | 41.13 | 5.89 | 2.69 | 49.92 | 10 | 450 | 60 |  | 12 | 85.12 | 69.51 | 15.37 | 15.12 | 0.63 | 35.2 |  | 2
Manure | 41.13 | 5.89 | 2.69 | 49.92 | 5 | 500 | 100 |  | 16 | 85.12 | 69.51 | 15.37 | 15.12 | 0.63 | 36 |  | 2
Manure | 41.13 | 5.89 | 2.69 | 49.92 | 10 | 400 | 60 |  | 12 | 85.12 | 69.51 | 15.37 | 15.12 | 0.63 | 45.5 |  | 2
Manure | 41.13 | 5.89 | 2.69 | 49.92 | 10 | 500 | 60 |  | 8 | 85.12 | 69.51 | 15.37 | 15.12 | 0.63 | 37.6 |  | 2
Manure | 41.13 | 5.89 | 2.69 | 49.92 | 10 | 500 | 60 |  | 12 | 85.12 | 69.51 | 15.37 | 15.12 | 0.63 | 40.3 |  | 2
Manure | 41.13 | 5.89 | 2.69 | 49.92 | 15 | 600 | 100 |  | 12 | 85.12 | 69.51 | 15.37 | 15.12 | 0.63 | 33.2 |  | 2
Manure | 41.13 | 5.89 | 2.69 | 49.92 | 10 | 500 | 60 |  | 12 | 85.12 | 69.51 | 15.37 | 15.12 | 0.63 | 39 |  | 2
Manure | 41.13 | 5.89 | 2.69 | 49.92 | 20 | 600 | 60 |  | 4 | 85.12 | 69.51 | 15.37 | 15.12 | 0.63 | 29.35 |  | 2
Manure | 41.13 | 5.89 | 2.69 | 49.92 | 10 | 500 | 60 |  | 12 | 85.12 | 69.51 | 15.37 | 15.12 | 0.63 | 42.4 |  | 2
Manure | 41.13 | 5.89 | 2.69 | 49.92 | 10 | 500 | 60 |  | 12 | 85.12 | 69.51 | 15.37 | 15.12 | 0.63 | 41.6 |  | 2
Manure | 41.13 | 5.89 | 2.69 | 49.92 | 10 | 550 | 60 |  | 12 | 85.12 | 69.51 | 15.37 | 15.12 | 0.63 | 39.7 |  | 2
Manure | 41.13 | 5.89 | 2.69 | 49.92 | 20 | 450 | 80 |  | 16 | 85.12 | 69.51 | 15.37 | 15.12 | 0.63 | 41.2 |  | 2
Manure | 41.13 | 5.89 | 2.69 | 49.92 | 5 | 450 | 60 |  | 12 | 85.12 | 69.51 | 15.37 | 15.12 | 0.63 | 39.6 |  | 2
Manure | 41.13 | 5.89 | 2.69 | 49.92 | 10 | 550 | 60 |  | 12 | 85.12 | 69.51 | 15.37 | 15.12 | 0.63 | 37.9 |  | 2
Manure | 41.13 | 5.89 | 2.69 | 49.92 | 20 | 550 | 100 |  | 8 | 85.12 | 69.51 | 15.37 | 15.12 | 0.63 | 36.8 |  | 2
Manure | 41.13 | 5.89 | 2.69 | 49.92 | 15 | 550 | 60 |  | 16 | 85.12 | 69.51 | 15.37 | 15.12 | 0.63 | 36.27 |  | 2
Manure | 41.13 | 5.89 | 2.69 | 49.92 | 10 | 600 | 60 |  | 12 | 85.12 | 69.51 | 15.37 | 15.12 | 0.63 | 32.2 |  | 2
Manure | 41.13 | 5.89 | 2.69 | 49.92 | 10 | 600 | 40 |  | 16 | 85.12 | 69.51 | 15.37 | 15.12 | 0.63 | 35.3 |  | 2
Manure | 41.13 | 5.89 | 2.69 | 49.92 | 5 | 550 | 40 |  | 4 | 85.12 | 69.51 | 15.37 | 15.12 | 0.63 | 38.8 |  | 2
Manure | 41.13 | 5.89 | 2.69 | 49.92 | 10 | 400 | 60 |  | 12 | 85.12 | 69.51 | 15.37 | 15.12 | 0.63 | 49.9 |  | 2
Manure | 41.13 | 5.89 | 2.69 | 49.92 | 15 | 450 | 40 |  | 8 | 85.12 | 69.51 | 15.37 | 15.12 | 0.63 | 35.67 |  | 2
Manure | 41.13 | 5.89 | 2.69 | 49.92 | 10 | 600 | 60 |  | 12 | 85.12 | 69.51 | 15.37 | 15.12 | 0.63 | 37.9 |  | 2
Manure | 41.13 | 5.89 | 2.69 | 49.92 | 10 | 600 | 60 |  | 12 | 85.12 | 69.51 | 15.37 | 15.12 | 0.63 | 35.7 |  | 2
Manure | 41.13 | 5.89 | 2.69 | 49.92 | 10 | 450 | 100 |  | 4 | 85.12 | 69.51 | 15.37 | 15.12 | 0.63 | 40.5 |  | 2
Manure | 41.13 | 5.89 | 2.69 | 49.92 | 10 | 550 | 60 |  | 12 | 85.12 | 69.51 | 15.37 | 15.12 | 0.63 | 40.2 |  | 2
Manure | 41.13 | 5.89 | 2.69 | 49.92 | 5 | 600 | 80 |  | 8 | 85.12 | 69.51 | 15.37 | 15.12 | 0.63 | 33 |  | 2
Manure | 41.13 | 5.89 | 2.69 | 49.92 | 10 | 550 | 80 |  | 12 | 85.12 | 69.51 | 15.37 | 15.12 | 0.63 | 32.4 |  | 2
Manure | 41.13 | 5.89 | 2.69 | 49.92 | 10 | 550 | 60 |  | 12 | 85.12 | 69.51 | 15.37 | 15.12 | 0.63 | 31.5 |  | 2
Manure | 41.13 | 5.89 | 2.69 | 49.92 | 10 | 600 | 60 |  | 12 | 85.12 | 69.51 | 15.37 | 15.12 | 0.63 | 37.7 |  | 2
Manure | 27.78 | 3.98 | 1.67 | 20.28 | 1 | 800 | 20 | 0.05 | 20 | 6.81 | 42.59 | 41.65 | 8.95 | 0.7 | 53.1 |  | 3
Rice Husk | 31.39 | 3.39 | 0.35 | 43.4 |  | 300 | 60 | 0.1 | 5 | 8.5 | 63.78 | 12.99 |  | 2.5 | 35.86 | 28.7 | 4
Rice Husk | 31.39 | 3.39 | 0.35 | 43.4 |  | 400 | 90 | 0.1 | 5 | 8.5 | 63.78 | 12.99 |  | 2.5 | 33.73 | 32.14 | 4
Rice Husk | 31.39 | 3.39 | 0.35 | 43.4 |  | 500 | 120 | 0.1 | 5 | 8.5 | 63.78 | 12.99 |  | 2.5 | 35.14 | 36.82 | 4 | 127
Rice Husk | 31.39 | 3.39 | 0.35 | 43.4 |  | 300 | 120 | 0.1 | 10 | 8.5 | 63.78 | 12.99 |  | 2.5 | 34.96 | 15.82 | 4 | 127
Rice Husk | 31.39 | 3.39 | 0.35 | 43.4 |  | 400 | 60 | 0.1 | 10 | 8.5 | 63.78 | 12.99 |  | 2.5 | 37.51 | 39.84 | 4 | 127
Rice Husk | 31.39 | 3.39 | 0.35 | 43.4 |  | 500 | 90 | 0.1 | 10 | 8.5 | 63.78 | 12.99 |  | 2.5 | 34.74 | 38.2 | 4 | 127
Rice Husk | 31.39 | 3.39 | 0.35 | 43.4 |  | 300 | 90 | 0.1 | 20 | 8.5 | 63.78 | 12.99 |  | 2.5 | 37.71 | 6.03 | 4 | 127
Rice Husk | 31.39 | 3.39 | 0.35 | 43.4 |  | 400 | 120 | 0.1 | 20 | 8.5 | 63.78 | 12.99 |  | 2.5 | 36.16 | 34.94 | 4 | 127
Rice Husk | 31.39 | 3.39 | 0.35 | 43.4 |  | 500 | 60 | 0.1 | 20 | 8.5 | 63.78 | 12.99 |  | 2.5 | 34.85 | 39.8 | 4 | 127
Olive Husk | 50.2 | 6.4 | 1 | 38.4 |  | 466 |  |  | 600 |  | 72.5 | 4.1 | 27.5 | 1.85 | 43.7 |  | 4 | 128
Olive Husk | 50.2 | 6.4 | 1 | 38.4 |  | 547 |  |  | 600 |  | 72.5 | 4.1 | 27.5 | 1.85 | 43.2 |  | 4 | 128
Olive Husk | 50.2 | 6.4 | 1 | 38.4 |  | 650 |  |  | 600 |  | 72.5 | 4.1 | 27.5 | 1.85 | 42 |  | 4 | 128
Olive Husk | 50.2 | 6.4 | 1 | 38.4 |  | 749 |  |  | 600 |  | 72.5 | 4.1 | 27.5 | 1.85 | 44 |  | 4 | 128
Olive Husk | 50.2 | 6.4 | 1 | 38.4 |  | 846 |  |  | 600 |  | 72.5 | 4.1 | 27.5 | 1.85 | 38.5 |  | 4 | 128
Olive Husk | 50.2 | 6.4 | 1 | 38.4 |  | 950 |  |  | 600 |  | 72.5 | 4.1 | 27.5 | 1.85 | 35.1 |  | 4 | 128
Olive Husk | 50.2 | 6.4 | 1 | 38.4 |  | 1050 |  |  | 600 |  | 72.5 | 4.1 | 27.5 | 1.85 | 30.3 |  | 4 | 128
Olive Husk | 50.2 | 6.4 | 1 | 38.4 |  | 1150 |  |  | 600 |  | 72.5 | 4.1 | 27.5 | 1.85 | 24.5 |  | 4 | 128
Olive Husk | 50.2 | 6.4 | 1 | 38.4 |  | 1250 |  |  | 600 |  | 72.5 | 4.1 | 27.5 | 1.85 | 18.2 |  | 4 | 128
Corncob | 49 | 5.6 | 0.5 | 43.8 |  | 466 |  |  | 600 |  | 84.6 | 1.1 | 15.4 | 1.85 | 30.5 |  | 4 | 128
Corncob | 49 | 5.6 | 0.5 | 43.8 |  | 547 |  |  | 600 |  | 84.6 | 1.1 | 15.4 | 1.85 | 29.7 |  | 4 | 128
Corncob | 49 | 5.6 | 0.5 | 43.8 |  | 650 |  |  | 600 |  | 84.6 | 1.1 | 15.4 | 1.85 | 27.6 |  | 4 | 128
Corncob | 49 | 5.6 | 0.5 | 43.8 |  | 749 |  |  | 600 |  | 84.6 | 1.1 | 15.4 | 1.85 | 24.8 |  | 4 | 128
Corncob | 49 | 5.6 | 0.5 | 43.8 |  | 846 |  |  | 600 |  | 84.6 | 1.1 | 15.4 | 1.85 | 22 |  | 4 | 128
Corncob | 49 | 5.6 | 0.5 | 43.8 |  | 950 |  |  | 600 |  | 84.6 | 1.1 | 15.4 | 1.85 | 18.1 |  | 4 | 128
Corncob | 49 | 5.6 | 0.5 | 43.8 |  | 1050 |  |  | 600 |  | 84.6 | 1.1 | 15.4 | 1.85 | 14.1 |  | 4 | 128
Corncob | 49 | 5.6 | 0.5 | 43.8 |  | 1150 |  |  | 600 |  | 84.6 | 1.1 | 15.4 | 1.85 | 10.3 |  | 4 | 128
Corncob | 49 | 5.6 | 0.5 | 43.8 |  | 1250 |  |  | 600 |  | 84.6 | 1.1 | 15.4 | 1.85 | 6.001 |  | 4 | 128
Tea Waste | 48.2 | 5.5 | 0.5 | 44.3 |  | 466 |  |  | 600 |  | 83.8 | 1.5 | 16.2 | 1.85 | 38.8 |  | 4 | 128
Tea Waste | 48.2 | 5.5 | 0.5 | 44.3 |  | 547 |  |  | 600 |  | 83.8 | 1.5 | 16.2 | 1.85 | 37.9 |  | 4 | 128
Tea Waste | 48.2 | 5.5 | 0.5 | 44.3 |  | 650 |  |  | 600 |  | 83.8 | 1.5 | 16.2 | 1.85 | 37.1 |  | 4 | 128
Tea Waste | 48.2 | 5.5 | 0.5 | 44.3 |  | 749 |  |  | 600 |  | 83.8 | 1.5 | 16.2 | 1.85 | 35.6 |  | 4 | 128
Tea Waste | 48.2 | 5.5 | 0.5 | 44.3 |  | 846 |  |  | 600 |  | 83.8 | 1.5 | 16.2 | 1.85 | 33.4 |  | 4 | 128
Tea Waste | 48.2 | 5.5 | 0.5 | 44.3 |  | 950 |  |  | 600 |  | 83.8 | 1.5 | 16.2 | 1.85 | 30.3 |  | 4 | 128
Tea Waste | 48.2 | 5.5 | 0.5 | 44.3 |  | 1050 |  |  | 600 |  | 83.8 | 1.5 | 16.2 | 1.85 | 25.5 |  | 4 | 128
Tea Waste | 48.2 | 5.5 | 0.5 | 44.3 |  | 1150 |  |  | 600 |  | 83.8 | 1.5 | 16.2 | 1.85 | 19.6 |  | 4 | 128
Tea Waste | 48.2 | 5.5 | 0.5 | 44.3 |  | 1250 |  |  | 600 |  | 83.8 | 1.5 | 16.2 | 1.85 | 13.7 |  | 4 | 128
Olive Husk | 50.2 | 6.4 | 1 | 38.4 |  | 697 |  |  | 600 |  | 72.5 | 4.1 | 27.5 | 0.5 | 18.6 |  |  | 128
Olive Husk | 50.2 | 6.4 | 1 | 38.4 |  | 697 |  |  | 600 |  | 72.5 | 4.1 | 27.5 | 0.993 | 23.8 |  |  | 128
Olive Husk | 50.2 | 6.4 | 1 | 38.4 |  | 697 |  |  | 600 |  | 72.5 | 4.1 | 27.5 | 1.5 | 29.1 |  |  | 128
Olive Husk | 50.2 | 6.4 | 1 | 38.4 |  | 697 |  |  | 600 |  | 72.5 | 4.1 | 27.5 | 2.2 | 35.7 |  |  | 128
Corncob | 49 | 5.6 | 0.5 | 43.8 |  | 697 |  |  | 600 |  | 84.6 | 1.1 | 15.4 | 0.5 | 5.88 |  |  | 128
Corncob | 49 | 5.6 | 0.5 | 43.8 |  | 697 |  |  | 600 |  | 84.6 | 1.1 | 15.4 | 0.993 | 9.38 |  |  | 128
Corncob | 49 | 5.6 | 0.5 | 43.8 |  | 697 |  |  | 600 |  | 84.6 | 1.1 | 15.4 | 1.5 | 12.6 |  |  | 128
Corncob | 49 | 5.6 | 0.5 | 43.8 |  | 697 |  |  | 600 |  | 84.6 | 1.1 | 15.4 | 2.2 | 17.3 |  |  | 128
Tea Waste | 48.2 | 5.5 | 0.5 | 44.3 |  | 697 |  |  | 600 |  | 83.8 | 1.5 | 16.2 | 0.5 | 14.6 |  |  | 128
Tea Waste | 48.2 | 5.5 | 0.5 | 44.3 |  | 697 |  |  | 600 |  | 83.8 | 1.5 | 16.2 | 0.993 | 19.2 |  |  | 128
Tea Waste | 48.2 | 5.5 | 0.5 | 44.3 |  | 697 |  |  | 600 |  | 83.8 | 1.5 | 16.2 | 1.5 | 23.5 |  |  | 128
Tea Waste | 48.2 | 5.5 | 0.5 | 44.3 |  | 697 |  |  | 600 |  | 83.8 | 1.5 | 16.2 | 2.2 | 29.7 |  |  | 128
Bamboo | 39 | 6.1 | 0.6 | 54 | 200 | 300 | 15 | 0.1 | 10 | 9.37 | 70.31 | 2.57 | 17.75 | 0.67 | 80.2 | 4.5 | 5 | 129
Bamboo | 39 | 6.1 | 0.6 | 54 | 200 | 400 | 15 | 0.1 | 10 | 9.37 | 70.31 | 2.57 | 17.75 | 0.67 | 45.2 | 29.6 | 5 | 129
Bamboo | 39 | 6.1 | 0.6 | 54 | 200 | 500 | 15 | 0.1 | 10 | 9.37 | 70.31 | 2.57 | 17.75 | 0.67 | 38 | 33.1 | 5 | 129
Bamboo | 39 | 6.1 | 0.6 | 54 | 200 | 600 | 15 | 0.1 | 10 | 9.37 | 70.31 | 2.57 | 17.75 | 0.67 | 27 | 34.02 | 5 | 129
Palm Fiber | 49.74 | 6.84 | 1.37 | 41.16 | 30 | 550 | 27 | 0.7 | 10 | 4.7 | 66.73 | 4.23 | 24.34 |  | 38.81 |  | 6
Palm Fiber | 49.74 | 6.84 | 1.37 | 41.16 | 30 | 700 | 21 | 1.2 | 10 | 4.7 | 66.73 | 4.23 | 24.34 |  | 22.93 |  | 6
Palm Fiber | 49.74 | 6.84 | 1.37 | 41.16 | 30 | 700 | 21 | 0.2 | 10 | 4.7 | 66.73 | 4.23 | 24.34 |  | 30.43 |  | 6
Palm Fiber | 49.74 | 6.84 | 1.37 | 41.16 | 30 | 575 | 12 | 1.1 | 10 | 4.7 | 66.73 | 4.23 | 24.34 |  | 24.63 |  | 6
Palm Fiber | 49.74 | 6.84 | 1.37 | 41.16 | 30 | 575 | 7 | 0.7 | 10 | 4.7 | 66.73 | 4.23 | 24.34 |  | 19.17 |  | 6
Palm Fiber | 49.74 | 6.84 | 1.37 | 41.16 | 30 | 575 | 12 | 0.7 | 10 | 4.7 | 66.73 | 4.23 | 24.34 |  | 26.51 |  | 6
Palm Fiber | 49.74 | 6.84 | 1.37 | 41.16 | 30 | 575 | 12 | 0.4 | 10 | 4.7 | 66.73 | 4.23 | 24.34 |  | 29.27 |  | 6
Palm Fiber | 49.74 | 6.84 | 1.37 | 41.16 | 30 | 575 | 12 | 0.7 | 10 | 4.7 | 66.73 | 4.23 | 24.34 |  | 26.24 |  | 6
Palm Fiber | 49.74 | 6.84 | 1.37 | 41.16 | 30 | 450 | 7 | 0.2 | 10 | 4.7 | 66.73 | 4.23 | 24.34 |  | 31.19 |  | 6
Palm Fiber | 49.74 | 6.84 | 1.37 | 41.16 | 30 | 450 | 13 | 0.2 | 10 | 4.7 | 66.73 | 4.23 | 24.34 |  | 48.26 |  | 6
Palm Fiber | 49.74 | 6.84 | 1.37 | 41.16 | 30 | 450 | 7 | 1.2 | 10 | 4.7 | 66.73 | 4.23 | 24.34 |  | 27.91 |  | 6
Palm Fiber | 49.74 | 6.84 | 1.37 | 41.16 | 30 | 575 | 12 | 0.7 | 10 | 4.7 | 66.73 | 4.23 | 24.34 |  | 28.31 |  | 6
Palm Fiber | 49.74 | 6.84 | 1.37 | 41.16 | 30 | 575 | 12 | 0.7 | 10 | 4.7 | 66.73 | 4.23 | 24.34 |  | 27.31 |  | 6
Palm Fiber | 49.74 | 6.84 | 1.37 | 41.16 | 30 | 575 | 12 | 0.7 | 10 | 4.7 | 66.73 | 4.23 | 24.34 |  | 27.28 |  | 6
Palm Fiber | 49.74 | 6.84 | 1.37 | 41.16 | 30 | 450 | 13 | 1.2 | 10 | 4.7 | 66.73 | 4.23 | 24.34 |  | 33.35 |  | 6
Palm Fiber | 49.74 | 6.84 | 1.37 | 41.16 | 30 | 575 | 12 | 0.7 | 10 | 4.7 | 66.73 | 4.23 | 24.34 |  | 24.49 |  | 6
Palm Fiber | 49.74 | 6.84 | 1.37 | 41.16 | 30 | 350 | 7.5 | 0.7 | 10 | 4.7 | 66.73 | 4.23 | 24.34 |  | 38.28 |  | 6
Palm Fiber | 49.74 | 6.84 | 1.37 | 41.16 | 30 | 780 | 16 | 0.7 | 10 | 4.7 | 66.73 | 4.23 | 24.34 |  | 16.18 |  | 6
Palm Fiber | 49.74 | 6.84 | 1.37 | 41.16 | 30 | 700 | 11 | 0.2 | 10 | 4.7 | 66.73 | 4.23 | 24.34 |  | 17.57 |  | 6
Palm Fiber | 49.74 | 6.84 | 1.37 | 41.16 | 30 | 700 | 11 | 1.2 | 10 | 4.7 | 66.73 | 4.23 | 24.34 |  | 12.25 |  | 6
Casava | 44.47 | 5.82 | 0.01 | 48.88 | 100 | 400 | 60 |  | 5 | 2.08 | 81.51 | 2.42 | 16.07 |  | 35.7 |  | 7
Casava | 44.47 | 5.82 | 0.01 | 48.88 | 100 | 450 | 60 |  | 5 | 2.08 | 81.51 | 2.42 | 16.07 |  | 30.2 |  | 7
Casava | 44.47 | 5.82 | 0.01 | 48.88 | 100 | 500 | 60 |  | 5 | 2.08 | 81.51 | 2.42 | 16.07 |  | 28.1 |  | 7
Casava | 44.47 | 5.82 | 0.01 | 48.88 | 100 | 550 | 60 |  | 5 | 2.08 | 81.51 | 2.42 | 16.07 |  | 27.1 |  | 7
Casava | 44.47 | 5.82 | 0.01 | 48.88 | 100 | 600 | 60 |  | 5 | 2.08 | 81.51 | 2.42 | 16.07 |  | 26.2 |  | 7
Casava | 44.47 | 5.82 | 0.01 | 48.88 | 100 | 400 | 60 |  | 5 | 2.08 | 81.51 | 2.42 | 16.07 |  | 35.8 |  | 7
Casava | 44.47 | 5.82 | 0.01 | 48.88 | 100 | 400 | 60 |  | 10 | 2.08 | 81.51 | 2.42 | 16.07 |  | 35.6 |  | 7
Casava | 44.47 | 5.82 | 0.01 | 48.88 | 100 | 400 | 60 |  | 15 | 2.08 | 81.51 | 2.42 | 16.07 |  | 35.4 |  | 7
Casava | 44.47 | 5.82 | 0.01 | 48.88 | 100 | 400 | 60 |  | 20 | 2.08 | 81.51 | 2.42 | 16.07 |  | 35.3 |  | 7
Casava | 44.47 | 5.82 | 0.01 | 48.88 | 100 | 400 | 60 |  | 25 | 2.08 | 81.51 | 2.42 | 16.07 |  | 35.3 |  | 7
Casava | 41.78 | 5.97 | 0.26 | 51.07 | 100 | 400 | 60 |  | 5 | 3.53 | 83.64 | 7.28 | 9.08 |  | 37 |  | 7
Casava | 41.78 | 5.97 | 0.26 | 51.07 | 100 | 450 | 60 |  | 5 | 3.53 | 83.64 | 7.28 | 9.08 |  | 32.6 |  | 7
Casava | 41.78 | 5.97 | 0.26 | 51.07 | 100 | 500 | 60 |  | 5 | 3.53 | 83.64 | 7.28 | 9.08 |  | 31.3 |  | 7
Casava | 41.78 | 5.97 | 0.26 | 51.07 | 100 | 550 | 60 |  | 5 | 3.53 | 83.64 | 7.28 | 9.08 |  | 31.1 |  | 7
Casava | 41.78 | 5.97 | 0.26 | 51.07 | 100 | 600 | 60 |  | 5 | 3.53 | 83.64 | 7.28 | 9.08 |  | 29.9 |  | 7
Casava | 41.78 | 5.97 | 0.26 | 51.07 | 100 | 400 | 60 |  | 5 | 3.53 | 83.64 | 7.28 | 9.08 |  | 36.9 |  | 7
Casava | 41.78 | 5.97 | 0.26 | 51.07 | 100 | 400 | 60 |  | 10 | 3.53 | 83.64 | 7.28 | 9.08 |  | 35.1 |  | 7
Casava | 41.78 | 5.97 | 0.26 | 51.07 | 100 | 400 | 60 |  | 15 | 3.53 | 83.64 | 7.28 | 9.08 |  | 34.5 |  | 7
Casava | 41.78 | 5.97 | 0.26 | 51.07 | 100 | 400 | 60 |  | 20 | 3.53 | 83.64 | 7.28 | 9.08 |  | 34.2 |  | 7
Casava | 41.78 | 5.97 | 0.26 | 51.07 | 100 | 400 | 60 |  | 25 | 3.53 | 83.64 | 7.28 | 9.08 |  | 33.7 |  | 7
Palm Shell | 49.74 | 5.32 | 0.08 | 44.86 | 150 | 600 | 90 | 3 |  | 11 | 67.2 | 2.1 | 19.7 | 2.5 |  | 38.9 | 8
Palm Shell | 49.74 | 5.32 | 0.08 | 44.86 | 150 | 500 | 120 | 4 |  | 11 | 67.2 | 2.1 | 19.7 | 2 |  | 33.1 | 8
Palm Shell | 49.74 | 5.32 | 0.08 | 44.86 | 150 | 600 | 90 | 3 |  | 11 | 67.2 | 2.1 | 19.7 | 1.5 |  | 40.4 | 8
Palm Shell | 49.74 | 5.32 | 0.08 | 44.86 | 150 | 700 | 120 | 2 |  | 11 | 67.2 | 2.1 | 19.7 | 2 |  | 36 | 8
Palm Shell | 49.74 | 5.32 | 0.08 | 44.86 | 150 | 600 | 90 | 1 |  | 11 | 67.2 | 2.1 | 19.7 | 1.5 |  | 40.4 | 8
Palm Shell | 49.74 | 5.32 | 0.08 | 44.86 | 150 | 600 | 150 | 3 |  | 11 | 67.2 | 2.1 | 19.7 | 1.5 |  | 34.9 | 8
Palm Shell | 49.74 | 5.32 | 0.08 | 44.86 | 150 | 600 | 90 | 3 |  | 11 | 67.2 | 2.1 | 19.7 | 1.5 |  | 40.4 | 8
Palm Shell | 49.74 | 5.32 | 0.08 | 44.86 | 150 | 400 | 90 | 3 |  | 11 | 67.2 | 2.1 | 19.7 | 1.5 |  | 39.9 | 8
Palm Shell | 49.74 | 5.32 | 0.08 | 44.86 | 150 | 600 | 90 | 3 |  | 11 | 67.2 | 2.1 | 19.7 | 1.5 |  | 40.2 | 8
Palm Shell | 49.74 | 5.32 | 0.08 | 44.86 | 150 | 500 | 120 | 2 |  | 11 | 67.2 | 2.1 | 19.7 | 2 |  | 39.3 | 8
Palm Shell | 49.74 | 5.32 | 0.08 | 44.86 | 150 | 600 | 90 | 5 |  | 11 | 67.2 | 2.1 | 19.7 | 1.5 |  | 35.5 | 8
Palm Shell | 49.74 | 5.32 | 0.08 | 44.86 | 150 | 600 | 90 | 3 |  | 11 | 67.2 | 2.1 | 19.7 | 1.5 |  | 40.4 | 8
Palm Shell | 49.74 | 5.32 | 0.08 | 44.86 | 150 | 700 | 60 | 4 |  | 11 | 67.2 | 2.1 | 19.7 | 2 |  | 33.9 | 8
Palm Shell | 49.74 | 5.32 | 0.08 | 44.86 | 150 | 500 | 60 | 2 |  | 11 | 67.2 | 2.1 | 19.7 | 2 |  | 46.3 | 8
Palm Shell | 49.74 | 5.32 | 0.08 | 44.86 | 150 | 800 | 90 | 3 |  | 11 | 67.2 | 2.1 | 19.7 | 1.5 |  | 35 | 8
Palm Shell | 49.74 | 5.32 | 0.08 | 44.86 | 150 | 600 | 30 | 3 |  | 11 | 67.2 | 2.1 | 19.7 | 1.5 |  | 35.5 | 8
Palm Shell | 49.74 | 5.32 | 0.08 | 44.86 | 150 | 500 | 60 | 4 |  | 11 | 67.2 | 2.1 | 19.7 | 1 |  | 34.7 | 8
Palm Shell | 49.74 | 5.32 | 0.08 | 44.86 | 150 | 700 | 60 | 4 |  | 11 | 67.2 | 2.1 | 19.7 | 1 |  | 30 | 8
Palm Shell | 49.74 | 5.32 | 0.08 | 44.86 | 150 | 600 | 90 | 3 |  | 11 | 67.2 | 2.1 | 19.7 | 1.5 |  | 40.2 | 8
Palm Shell | 49.74 | 5.32 | 0.08 | 44.86 | 150 | 600 | 90 | 3 |  | 11 | 67.2 | 2.1 | 19.7 | 0.5 |  | 33.3 | 8
Palm Shell | 49.74 | 5.32 | 0.08 | 44.86 | 150 | 500 | 120 | 2 |  | 11 | 67.2 | 2.1 | 19.7 | 1 |  | 38.3 | 8
Palm Shell | 49.74 | 5.32 | 0.08 | 44.86 | 150 | 700 | 60 | 2 |  | 11 | 67.2 | 2.1 | 19.7 | 1 |  | 33 | 8
Palm Shell | 49.74 | 5.32 | 0.08 | 44.86 | 150 | 700 | 120 | 4 |  | 11 | 67.2 | 2.1 | 19.7 | 1 |  | 37.3 | 8
Palm Shell | 49.74 | 5.32 | 0.08 | 44.86 | 150 | 700 | 120 | 4 |  | 11 | 67.2 | 2.1 | 19.7 | 2 |  | 32.9 | 8
Palm Shell | 49.74 | 5.32 | 0.08 | 44.86 | 150 | 700 | 120 | 2 |  | 11 | 67.2 | 2.1 | 19.7 | 1 |  | 36.4 | 8
Palm Shell | 49.74 | 5.32 | 0.08 | 44.86 | 150 | 700 | 60 | 2 |  | 11 | 67.2 | 2.1 | 19.7 | 2 |  | 38.7 | 8
Palm Shell | 49.74 | 5.32 | 0.08 | 44.86 | 150 | 600 | 90 | 3 |  | 11 | 67.2 | 2.1 | 19.7 | 1.5 |  | 40.3 | 8
Palm Shell | 49.74 | 5.32 | 0.08 | 44.86 | 150 | 500 | 120 | 4 |  | 11 | 67.2 | 2.1 | 19.7 | 1 |  | 38.9 | 8
Palm Shell | 49.74 | 5.32 | 0.08 | 44.86 | 150 | 500 | 60 | 2 |  | 11 | 67.2 | 2.1 | 19.7 | 1 |  | 42.1 | 8
Palm Shell | 49.74 | 5.32 | 0.08 | 44.86 | 150 | 500 | 60 | 4 |  | 11 | 67.2 | 2.1 | 19.7 | 2 |  | 34.2 | 8
Oil Sludge | 61.73 | 9.42 | 4.07 | 22.43 | 30 | 400 | 30 | 0.0002 | 15 | 27.6 |  | 14.7 |  |  |  | 17.16 | 9
Oil Sludge | 61.73 | 9.42 | 4.07 | 22.43 | 30 | 400 | 30 | 0.0006 | 15 | 27.6 |  | 15.7 |  |  |  | 15.84 | 9
Oil Sludge | 61.73 | 9.42 | 4.07 | 22.43 | 30 | 600 | 30 | 0.0002 | 15 | 27.6 |  | 16.7 |  |  |  | 19.81 | 9
Oil Sludge | 61.73 | 9.42 | 4.07 | 22.43 | 30 | 600 | 30 | 0.0006 | 15 | 27.6 |  | 17.7 |  |  |  | 17.07 | 9
Oil Sludge | 61.73 | 9.42 | 4.07 | 22.43 | 30 | 500 | 30 | 0.0002 | 10 | 27.6 |  | 18.7 |  |  |  | 18.48 | 9
Oil Sludge | 61.73 | 9.42 | 4.07 | 22.43 | 30 | 500 | 30 | 0.0006 | 10 | 27.6 |  | 19.7 |  |  |  | 17.12 | 9
Oil Sludge | 61.73 | 9.42 | 4.07 | 22.43 | 30 | 500 | 30 | 0.0002 | 20 | 27.6 |  | 20.7 |  |  |  | 19.75 | 9
Oil Sludge | 61.73 | 9.42 | 4.07 | 22.43 | 30 | 500 | 30 | 0.0006 | 20 | 27.6 |  | 21.7 |  |  |  | 17.82 | 9
Oil Sludge | 61.73 | 9.42 | 4.07 | 22.43 | 30 | 400 | 30 | 0.0004 | 10 | 27.6 |  | 22.7 |  |  |  | 18.43 | 9
Oil Sludge | 61.73 | 9.42 | 4.07 | 22.43 | 30 | 600 | 30 | 0.0004 | 10 | 27.6 |  | 23.7 |  |  |  | 19.87 | 9
Oil Sludge | 61.73 | 9.42 | 4.07 | 22.43 | 30 | 400 | 30 | 0.0004 | 20 | 27.6 |  | 24.7 |  |  |  | 19.66 | 9
Oil Sludge | 61.73 | 9.42 | 4.07 | 22.43 | 30 | 600 | 30 | 0.0004 | 20 | 27.6 |  | 25.7 |  |  |  | 21.12 | 9
Oil Sludge | 61.73 | 9.42 | 4.07 | 22.43 | 30 | 500 | 30 | 0.0004 | 15 | 27.6 |  | 26.7 |  |  |  | 18.47 | 9
Food Waste | 40.8 | 4.1 | 3.9 | 42 | 20 | 300 | 30 | 0.03 | 5 | 8.7 | 77.2 | 9 | 5.1 | 1 | 52.4 | 25.7 | 10
Food Waste | 40.8 | 4.1 | 3.9 | 42 | 20 | 400 | 30 | 0.03 | 5 | 8.7 | 77.2 | 9 | 5.1 | 1 | 34.5 | 29.5 | 10
Food Waste | 40.8 | 4.1 | 3.9 | 42 | 20 | 500 | 30 | 0.03 | 5 | 8.7 | 77.2 | 9 | 5.1 | 1 | 32.6 | 42.5 | 10
Food Waste | 40.8 | 4.1 | 3.9 | 42 | 20 | 600 | 30 | 0.03 | 5 | 8.7 | 77.2 | 9 | 5.1 | 1 | 30.6 | 36.4 | 10
Food Waste | 40.8 | 4.1 | 3.9 | 42 | 20 | 600 | 30 | 0.03 | 5 | 8.7 | 77.2 | 9 | 5.1 | 1 | 30.7 | 36.4 | 10
Food Waste | 40.8 | 4.1 | 3.9 | 42 | 20 | 600 | 40 | 0.03 | 5 | 8.7 | 77.2 | 9 | 5.1 | 1 | 29.1 | 35.8 | 10
Food Waste | 40.8 | 4.1 | 3.9 | 42 | 20 | 600 | 50 | 0.03 | 5 | 8.7 | 77.2 | 9 | 5.1 | 1 | 28.7 | 33.4 | 10
Food Waste | 40.8 | 4.1 | 3.9 | 42 | 20 | 600 | 60 | 0.03 | 5 | 8.7 | 77.2 | 9 | 5.1 | 1 | 28.4 | 32.4 | 10
Food Waste | 40.8 | 4.1 | 3.9 | 42 | 20 | 600 | 60 | 0.03 | 5 | 8.7 | 77.2 | 9 | 5.1 | 1 | 28.4 | 32.4 | 10
Food Waste | 40.8 | 4.1 | 3.9 | 42 | 20 | 600 | 60 | 0.03 | 10 | 8.7 | 77.2 | 9 | 5.1 | 1 | 27.1 | 30.5 | 10
Food Waste | 40.8 | 4.1 | 3.9 | 42 | 20 | 600 | 60 | 0.03 | 15 | 8.7 | 77.2 | 9 | 5.1 | 1 | 24.6 | 34.2 | 10
Food Waste | 40.8 | 4.1 | 3.9 | 42 | 20 | 600 | 60 | 0.03 | 20 | 8.7 | 77.2 | 9 | 5.1 | 1 | 22 | 35.8 | 10
Sewage Sludge | 19.9 | 3.5 | 2.2 | 17.8 | 37.5 | 500 | 5 | 11 |  | 50 | 43.5 | 55.5 | 1 | 1.5 | 62.4 | 0.283 | 11
Sewage Sludge | 19.9 | 3.5 | 2.2 | 17.8 | 37.5 | 500 | 10 | 11 |  | 50 | 43.5 | 55.5 | 1 | 1.5 | 63.6 | 0.413 | 11
Sewage Sludge | 19.9 | 3.5 | 2.2 | 17.8 | 37.5 | 500 | 15 | 11 |  | 50 | 43.5 | 55.5 | 1 | 1.5 | 55.2 | 0.956 | 11
Sewage Sludge | 19.9 | 3.5 | 2.2 | 17.8 | 37.5 | 500 | 20 | 11 |  | 50 | 43.5 | 55.5 | 1 | 1.5 | 53.8 | 1.07 | 11
Sewage Sludge | 19.9 | 3.5 | 2.2 | 17.8 | 37.5 | 500 | 30 | 11 |  | 50 | 43.5 | 55.5 | 1 | 1.5 | 50.3 | 1.33 | 11
Sewage Sludge | 19.9 | 3.5 | 2.2 | 17.8 | 37.5 | 500 | 45 | 11 |  | 50 | 43.5 | 55.5 | 1 | 1.5 | 40.6 | 1.19 | 11
Sewage Sludge | 19.9 | 3.5 | 2.2 | 17.8 | 37.5 | 700 | 5 | 11 |  | 50 | 43.5 | 55.5 | 1 | 1.5 | 59 | 0.156 | 11
Sewage Sludge | 19.9 | 3.5 | 2.2 | 17.8 | 37.5 | 700 | 10 | 11 |  | 50 | 43.5 | 55.5 | 1 | 1.5 | 55.9 | 0.312 | 11
Sewage Sludge | 19.9 | 3.5 | 2.2 | 17.8 | 37.5 | 700 | 15 | 11 |  | 50 | 43.5 | 55.5 | 1 | 1.5 | 52.7 | 0.494 | 11
Sewage Sludge | 19.9 | 3.5 | 2.2 | 17.8 | 37.5 | 700 | 20 | 11 |  | 50 | 43.5 | 55.5 | 1 | 1.5 | 45.2 | 0.753 | 11
Sewage Sludge | 19.9 | 3.5 | 2.2 | 17.8 | 37.5 | 700 | 30 | 11 |  | 50 | 43.5 | 55.5 | 1 | 1.5 | 44.7 | 0.779 | 11
Sewage Sludge | 19.9 | 3.5 | 2.2 | 17.8 | 37.5 | 700 | 45 | 11 |  | 50 | 43.5 | 55.5 | 1 | 1.5 | 36.3 | 1.03 | 11
Wood | 47.7 | 6.39 | 0.128 | 40 | 14.08333 | 500 | 1 | 3 |  | 6.5 |  | 0.57 |  | 1.25 | 31.2 | 57.6 | 12 | 130
Wood | 47.7 | 6.39 | 0.128 | 40 | 21.125 | 500 | 1.5 | 1 |  | 6.5 |  | 0.57 |  | 1.25 | 24.6 | 61.9 | 12 | 130
Wood | 47.7 | 6.39 | 0.128 | 40 | 21.125 | 500 | 1.5 | 5 |  | 6.5 |  | 0.57 |  | 1.25 | 30.2 | 55.2 | 12 | 130
Wood | 47.7 | 6.39 | 0.128 | 40 | 28.16667 | 500 | 2 | 3 |  | 6.5 |  | 0.57 |  | 1.25 | 23.4 | 63.6 | 12 | 130
Wood | 47.7 | 6.39 | 0.128 | 40 | 14.08333 | 575 | 1 | 1 |  | 6.5 |  | 0.57 |  | 1.25 | 22.6 | 49.1 | 12 | 130
Wood | 47.7 | 6.39 | 0.128 | 40 | 14.08333 | 575 | 1 | 5 |  | 6.5 |  | 0.57 |  | 1.25 | 22.2 | 56.8 | 12 | 130
Wood | 47.7 | 6.39 | 0.128 | 40 | 21.125 | 575 | 1.5 | 3 |  | 6.5 |  | 0.57 |  | 1.25 | 20.7 | 60 | 12 | 130
Wood | 47.7 | 6.39 | 0.128 | 40 | 21.125 | 575 | 1.5 | 3 |  | 6.5 |  | 0.57 |  | 1.25 | 20.6 | 60.6 | 12 | 130
Wood | 47.7 | 6.39 | 0.128 | 40 | 21.125 | 575 | 1.5 | 3 |  | 6.5 |  | 0.57 |  | 1.25 | 20.2 | 61.5 | 12 | 130
Wood | 47.7 | 6.39 | 0.128 | 40 | 28.16667 | 575 | 2 | 1 |  | 6.5 |  | 0.57 |  | 1.25 | 21.2 | 58.8 | 12 | 130
Wood | 47.7 | 6.39 | 0.128 | 40 | 28.16667 | 575 | 2 | 5 |  | 6.5 |  | 0.57 |  | 1.25 | 19.9 | 54.4 | 12 | 130
Wood | 47.7 | 6.39 | 0.128 | 40 | 14.08333 | 650 | 1 | 3 |  | 6.5 |  | 0.57 |  | 1.25 | 18.3 | 56 | 12 | 130
Wood | 47.7 | 6.39 | 0.128 | 40 | 21.125 | 650 | 1.5 | 1 |  | 6.5 |  | 0.57 |  | 1.25 | 18 | 52.4 | 12 | 130
Wood | 47.7 | 6.39 | 0.128 | 40 | 21.125 | 650 | 1.5 | 5 |  | 6.5 |  | 0.57 |  | 1.25 | 17.5 | 48.8 | 12 | 130
Wood | 47.7 | 6.39 | 0.128 | 40 | 28.16667 | 650 | 2 | 3 |  | 6.5 |  | 0.57 |  | 1.25 | 17.6 | 48.6 | 12 | 130
Manure | 40 | 5.85 | 2.96 | 28.2 | 10.16667 | 500 | 1 | 3 |  | 13 |  | 11.5 |  | 1.25 | 41.6 | 42.8 | 12 | 130
Manure | 40 | 5.85 | 2.96 | 28.2 | 15.25 | 500 | 1.5 | 1 |  | 13 |  | 11.5 |  | 1.25 | 38.8 | 45.7 | 12 | 130
Manure | 40 | 5.85 | 2.96 | 28.2 | 15.25 | 500 | 1.5 | 5 |  | 13 |  | 11.5 |  | 1.25 | 40.4 | 39.3 | 12 | 130
Manure | 40 | 5.85 | 2.96 | 28.2 | 20.33333 | 500 | 2 | 3 |  | 13 |  | 11.5 |  | 1.25 | 39.6 | 41.7 | 12 | 130
Manure | 40 | 5.85 | 2.96 | 28.2 | 10.16667 | 575 | 1 | 1 |  | 13 |  | 11.5 |  | 1.25 | 36.7 | 46.7 | 12 | 130
Manure | 40 | 5.85 | 2.96 | 28.2 | 10.16667 | 575 | 1 | 5 |  | 13 |  | 11.5 |  | 1.25 | 38.5 | 40.1 | 12 | 130
Manure | 40 | 5.85 | 2.96 | 28.2 | 15.25 | 575 | 1.5 | 3 |  | 13 |  | 11.5 |  | 1.25 | 35.8 | 42.3 | 12 | 130
Manure | 40 | 5.85 | 2.96 | 28.2 | 15.25 | 575 | 1.5 | 3 |  | 13 |  | 11.5 |  | 1.25 | 36 | 43.7 | 12 | 130
Manure | 40 | 5.85 | 2.96 | 28.2 | 15.25 | 575 | 1.5 | 3 |  | 13 |  | 11.5 |  | 1.25 | 34.8 | 43.6 | 12 | 130
Manure | 40 | 5.85 | 2.96 | 28.2 | 20.33333 | 575 | 2 | 1 |  | 13 |  | 11.5 |  | 1.25 | 34.7 | 45.7 | 12 | 130
Manure | 40 | 5.85 | 2.96 | 28.2 | 20.33333 | 575 | 2 | 5 |  | 13 |  | 11.5 |  | 1.25 | 35.9 | 38.6 | 12 | 130
Manure | 40 | 5.85 | 2.96 | 28.2 | 10.16667 | 650 | 1 | 3 |  | 13 |  | 11.5 |  | 1.25 | 33.8 | 42.7 | 12 | 130
Manure | 40 | 5.85 | 2.96 | 28.2 | 15.25 | 650 | 1.5 | 1 |  | 13 |  | 11.5 |  | 1.25 | 32.4 | 44 | 12 | 130
Manure | 40 | 5.85 | 2.96 | 28.2 | 15.25 | 650 | 1.5 | 5 |  | 13 |  | 11.5 |  | 1.25 | 32.1 | 38.3 | 12 | 130
Manure | 40 | 5.85 | 2.96 | 28.2 | 20.33333 | 650 | 2 | 3 |  | 13 |  | 11.5 |  | 1.25 | 32.6 | 39.1 | 12 | 130
Switchgrass | 45.8 | 3.23 | 0.425 | 42.5 | 9.5 | 450 | 1 | 3 |  | 7.2 |  | 1.6 |  | 1.25 | 25.6 | 57.8 | 12 | 130
Switchgrass | 45.8 | 3.23 | 0.425 | 42.5 | 14.25 | 450 | 1.5 | 1 |  | 7.2 |  | 1.6 |  | 1.25 | 26.4 | 59.2 | 12 | 130
Switchgrass | 45.8 | 3.23 | 0.425 | 42.5 | 14.25 | 450 | 1.5 | 5 |  | 7.2 |  | 1.6 |  | 1.25 | 24.9 | 60.1 | 12 | 130
Switchgrass | 45.8 | 3.23 | 0.425 | 42.5 | 19 | 450 | 2 | 3 |  | 7.2 |  | 1.6 |  | 1.25 | 24.4 | 59.4 | 12 | 130
Switchgrass | 45.8 | 3.23 | 0.425 | 42.5 | 9.5 | 525 | 1 | 1 |  | 7.2 |  | 1.6 |  | 1.25 | 20.5 | 61.4 | 12 | 130
Switchgrass | 45.8 | 3.23 | 0.425 | 42.5 | 9.5 | 525 | 1 | 5 |  | 7.2 |  | 1.6 |  | 1.25 | 19.9 | 55 | 12 | 130
Switchgrass | 45.8 | 3.23 | 0.425 | 42.5 | 14.25 | 525 | 1.5 | 3 |  | 7.2 |  | 1.6 |  | 1.25 | 20.2 | 58.3 | 12 | 130
Switchgrass | 45.8 | 3.23 | 0.425 | 42.5 | 14.25 | 525 | 1.5 | 3 |  | 7.2 |  | 1.6 |  | 1.25 | 21.3 | 58.5 | 12 | 130
Switchgrass | 45.8 | 3.23 | 0.425 | 42.5 | 14.25 | 525 | 1.5 | 3 |  | 7.2 |  | 1.6 |  | 1.25 | 20 | 59 | 12 | 130
Switchgrass | 45.8 | 3.23 | 0.425 | 42.5 | 19 | 525 | 2 | 1 |  | 7.2 |  | 1.6 |  | 1.25 | 21.9 | 56.8 | 12 | 130
Switchgrass | 45.8 | 3.23 | 0.425 | 42.5 | 19 | 525 | 2 | 5 |  | 7.2 |  | 1.6 |  | 1.25 | 20.9 | 54.5 | 12 | 130
Switchgrass | 45.8 | 3.23 | 0.425 | 42.5 | 9.5 | 600 | 1 | 3 |  | 7.2 |  | 1.6 |  | 1.25 | 16.8 | 51.5 | 12 | 130
Switchgrass | 45.8 | 3.23 | 0.425 | 42.5 | 14.25 | 600 | 1.5 | 1 |  | 7.2 |  | 1.6 |  | 1.25 | 18.7 | 48.9 | 12 | 130
Switchgrass | 45.8 | 3.23 | 0.425 | 42.5 | 14.25 | 600 | 1.5 | 5 |  | 7.2 |  | 1.6 |  | 1.25 | 17.3 | 44.8 | 12 | 130
Switchgrass | 45.8 | 3.23 | 0.425 | 42.5 | 19 | 600 | 2 | 3 |  | 7.2 |  | 1.6 |  | 1.25 | 18.5 | 48.1 | 12 | 130
Jatropha Cake | 53.39 | 6.81 | 0.45 | 29.27 |  | 350 |  | 2 |  | 0.44 | 79.2 | 1.5 | 18.86 | 1.84 | 48.3 | 18.1 | 13
Jatropha Cake | 53.39 | 6.81 | 0.45 | 29.27 |  | 400 |  | 2 |  | 0.44 | 79.2 | 1.5 | 18.86 | 1.84 | 42.5 | 25.3 | 13
Jatropha Cake | 53.39 | 6.81 | 0.45 | 29.27 |  | 450 |  | 2 |  | 0.44 | 79.2 | 1.5 | 18.86 | 1.84 | 37.8 | 29.1 | 13
Jatropha Cake | 53.39 | 6.81 | 0.45 | 29.27 |  | 500 |  | 2 |  | 0.44 | 79.2 | 1.5 | 18.86 | 1.84 | 36.8 | 31.2 | 13
Jatropha Cake | 53.39 | 6.81 | 0.45 | 29.27 |  | 550 |  | 2 |  | 0.44 | 79.2 | 1.5 | 18.86 | 1.84 | 35.2 | 27.7 | 13
Jatropha Cake | 53.39 | 6.81 | 0.45 | 29.27 |  | 600 |  | 2 |  | 0.44 | 79.2 | 1.5 | 18.86 | 1.84 | 34.1 | 25.5 | 13
Jatropha Cake | 53.39 | 6.81 | 0.45 | 29.27 |  | 650 |  | 2 |  | 0.44 | 79.2 | 1.5 | 18.86 | 1.84 | 32.9 | 26.7 | 13
Jatropha Cake | 53.39 | 6.81 | 0.45 | 29.27 |  | 700 |  | 2 |  | 0.44 | 79.2 | 1.5 | 18.86 | 1.84 | 32 | 27.9 | 13
Cellulose | 39.63 | 5.31 | 0 | 49.88 | 10 | 350 | 50 | 0.3 |  | 4.96 | 89.87 | 0.21 | 4.96 | 0.55 | 27.4 | 62.1 | 14
Cellulose | 39.63 | 5.31 | 0 | 49.88 | 10 | 400 | 50 | 0.3 |  | 4.96 | 89.87 | 0.21 | 4.96 | 0.55 | 22.8 | 65.4 | 14
Cellulose | 39.63 | 5.31 | 0 | 49.88 | 10 | 450 | 50 | 0.3 |  | 4.96 | 89.87 | 0.21 | 4.96 | 0.55 | 18.4 | 65.4 | 14
Cellulose | 39.63 | 5.31 | 0 | 49.88 | 10 | 500 | 50 | 0.3 |  | 4.96 | 89.87 | 0.21 | 4.96 | 0.55 | 17.9 | 61.7 | 14
Cellulose | 39.63 | 5.31 | 0 | 49.88 | 10 | 550 | 50 | 0.3 |  | 4.96 | 89.87 | 0.21 | 4.96 | 0.55 | 14.6 | 59.7 | 14
Cellulose | 39.63 | 5.31 | 0 | 49.88 | 10 | 600 | 50 | 0.3 |  | 4.96 | 89.87 | 0.21 | 4.96 | 0.55 | 12.5 | 51.4 | 14
Cellulose | 39.63 | 5.31 | 0 | 49.88 | 10 | 650 | 50 | 0.3 |  | 4.96 | 89.87 | 0.21 | 4.96 | 0.55 | 11.4 | 44.6 | 14
Hemicellulose(xylan) | 38.03 | 5.31 | 0.03 | 43.1 | 10 | 350 | 50 | 0.3 |  | 10.7 | 73.37 | 2.83 | 13.1 | 0.55 | 32.3 | 50.1 | 14
Hemicellulose(xylan) | 38.03 | 5.31 | 0.03 | 43.1 | 10 | 400 | 50 | 0.3 |  | 10.7 | 73.37 | 2.83 | 13.1 | 0.55 | 28.4 | 52.6 | 14
Hemicellulose(xylan) | 38.03 | 5.31 | 0.03 | 43.1 | 10 | 450 | 50 | 0.3 |  | 10.7 | 73.37 | 2.83 | 13.1 | 0.55 | 26.1 | 52.8 | 14
Hemicellulose(xylan) | 38.03 | 5.31 | 0.03 | 43.1 | 10 | 500 | 50 | 0.3 |  | 10.7 | 73.37 | 2.83 | 13.1 | 0.55 | 24.3 | 48.9 | 14
Hemicellulose(xylan) | 38.03 | 5.31 | 0.03 | 43.1 | 10 | 550 | 50 | 0.3 |  | 10.7 | 73.37 | 2.83 | 13.1 | 0.55 | 22 | 49.9 | 14
Hemicellulose(xylan) | 38.03 | 5.31 | 0.03 | 43.1 | 10 | 600 | 50 | 0.3 |  | 10.7 | 73.37 | 2.83 | 13.1 | 0.55 | 21 | 47 | 14
Hemicellulose(xylan) | 38.03 | 5.31 | 0.03 | 43.1 | 10 | 650 | 50 | 0.3 |  | 10.7 | 73.37 | 2.83 | 13.1 | 0.55 | 20.5 | 43.7 | 14
Lignin | 61.45 | 5.54 | 0.92 | 23.98 | 10 | 350 | 50 | 0.3 |  | 3.99 | 63.39 | 2.63 | 29.99 | 0.55 | 68.9 | 23 | 14
Lignin | 61.45 | 5.54 | 0.92 | 23.98 | 10 | 400 | 50 | 0.3 |  | 3.99 | 63.39 | 2.63 | 29.99 | 0.55 | 57.8 | 35.2 | 14
Lignin | 61.45 | 5.54 | 0.92 | 23.98 | 10 | 450 | 50 | 0.3 |  | 3.99 | 63.39 | 2.63 | 29.99 | 0.55 | 52.6 | 36.3 | 14
Lignin | 61.45 | 5.54 | 0.92 | 23.98 | 10 | 500 | 50 | 0.3 |  | 3.99 | 63.39 | 2.63 | 29.99 | 0.55 | 47.2 | 39.6 | 14
Lignin | 61.45 | 5.54 | 0.92 | 23.98 | 10 | 550 | 50 | 0.3 |  | 3.99 | 63.39 | 2.63 | 29.99 | 0.55 | 46.8 | 38.3 | 14
Lignin | 61.45 | 5.54 | 0.92 | 23.98 | 10 | 600 | 50 | 0.3 |  | 3.99 | 63.39 | 2.63 | 29.99 | 0.55 | 44.3 | 35.2 | 14
Lignin | 61.45 | 5.54 | 0.92 | 23.98 | 10 | 650 | 50 | 0.3 |  | 3.99 | 63.39 | 2.63 | 29.99 | 0.55 | 39.8 | 33.6 | 14
Rice Husk | 35.22 | 4.57 | 0.79 | 34.92 | 10 | 350 | 50 | 0.3 |  | 7.07 | 61.28 | 17.43 | 14.22 | 0.55 | 59.5 | 32.8 | 14
Rice Husk | 35.22 | 4.57 | 0.79 | 34.92 | 10 | 400 | 50 | 0.3 |  | 7.07 | 61.28 | 17.43 | 14.22 | 0.55 | 47.5 | 45.7 | 14
Rice Husk | 35.22 | 4.57 | 0.79 | 34.92 | 10 | 450 | 50 | 0.3 |  | 7.07 | 61.28 | 17.43 | 14.22 | 0.55 | 44.9 | 43.7 | 14
Rice Husk | 35.22 | 4.57 | 0.79 | 34.92 | 10 | 500 | 50 | 0.3 |  | 7.07 | 61.28 | 17.43 | 14.22 | 0.55 | 44.1 | 40.6 | 14
Rice Husk | 35.22 | 4.57 | 0.79 | 34.92 | 10 | 550 | 50 | 0.3 |  | 7.07 | 61.28 | 17.43 | 14.22 | 0.55 | 43 | 38.1 | 14
Rice Husk | 35.22 | 4.57 | 0.79 | 34.92 | 10 | 600 | 50 | 0.3 |  | 7.07 | 61.28 | 17.43 | 14.22 | 0.55 | 42.1 | 35.8 | 14
Rice Husk | 35.22 | 4.57 | 0.79 | 34.92 | 10 | 650 | 50 | 0.3 |  | 7.07 | 61.28 | 17.43 | 14.22 | 0.55 | 38.7 | 34.6 | 14
Corncob | 39.24 | 4.92 | 0.81 | 42.52 | 10 | 350 | 50 | 0.3 |  | 9.36 | 70.74 | 3.15 | 16.75 | 0.55 | 49.4 | 43.9 | 14
Corncob | 39.24 | 4.92 | 0.81 | 42.52 | 10 | 400 | 50 | 0.3 |  | 9.36 | 70.74 | 3.15 | 16.75 | 0.55 | 41.7 | 48.9 | 14
Corncob | 39.24 | 4.92 | 0.81 | 42.52 | 10 | 450 | 50 | 0.3 |  | 9.36 | 70.74 | 3.15 | 16.75 | 0.55 | 35.3 | 54.1 | 14
Corncob | 39.24 | 4.92 | 0.81 | 42.52 | 10 | 500 | 50 | 0.3 |  | 9.36 | 70.74 | 3.15 | 16.75 | 0.55 | 33.6 | 51.2 | 14
Corncob | 39.24 | 4.92 | 0.81 | 42.52 | 10 | 550 | 50 | 0.3 |  | 9.36 | 70.74 | 3.15 | 16.75 | 0.55 | 32 | 49.2 | 14
Corncob | 39.24 | 4.92 | 0.81 | 42.52 | 10 | 600 | 50 | 0.3 |  | 9.36 | 70.74 | 3.15 | 16.75 | 0.55 | 30.4 | 46 | 14
Corncob | 39.24 | 4.92 | 0.81 | 42.52 | 10 | 650 | 50 | 0.3 |  | 9.36 | 70.74 | 3.15 | 16.75 | 0.55 | 29.5 | 44.4 | 14
Peanut Shell | 35.07 | 4.89 | 1.26 | 40.62 | 10 | 350 | 50 | 0.3 |  | 11.58 | 64.35 | 6.58 | 17.5 | 0.55 | 39.4 | 48.5 | 14
Peanut Shell | 35.07 | 4.89 | 1.26 | 40.62 | 10 | 400 | 50 | 0.3 |  | 11.58 | 64.35 | 6.58 | 17.5 | 0.55 | 35.9 | 50.5 | 14
Peanut Shell | 35.07 | 4.89 | 1.26 | 40.62 | 10 | 450 | 50 | 0.3 |  | 11.58 | 64.35 | 6.58 | 17.5 | 0.55 | 32.6 | 51.4 | 14
Peanut Shell | 35.07 | 4.89 | 1.26 | 40.62 | 10 | 500 | 50 | 0.3 |  | 11.58 | 64.35 | 6.58 | 17.5 | 0.55 | 31.3 | 49.9 | 14
Peanut Shell | 35.07 | 4.89 | 1.26 | 40.62 | 10 | 550 | 50 | 0.3 |  | 11.58 | 64.35 | 6.58 | 17.5 | 0.55 | 30.1 | 48.2 | 14
Peanut Shell | 35.07 | 4.89 | 1.26 | 40.62 | 10 | 600 | 50 | 0.3 |  | 11.58 | 64.35 | 6.58 | 17.5 | 0.55 | 28.3 | 45.7 | 14
Peanut Shell | 35.07 | 4.89 | 1.26 | 40.62 | 10 | 650 | 50 | 0.3 |  | 11.58 | 64.35 | 6.58 | 17.5 | 0.55 | 28.6 | 41.5 | 14
Corncob | 47.9 | 6.75 | 0.35 | 41.25 | 20 | 516 | 15 | 1 | 10 | 6.29 | 74.46 | 5.48 | 20.06 | 0.841 | 26.5 | 25 | 15 | 131
Corncob | 47.9 | 6.75 | 0.35 | 41.25 | 20 | 550 | 10 | 1 | 10 | 6.29 | 74.46 | 5.48 | 20.06 | 0.841 | 25 | 30.5 | 15 | 131
Corncob | 47.9 | 6.75 | 0.35 | 41.25 | 20 | 550 | 10 | 1 | 10 | 6.29 | 74.46 | 5.48 | 20.06 | 0.841 | 25.7 | 32.6 | 15 | 131
Corncob | 47.9 | 6.75 | 0.35 | 41.25 | 20 | 550 | 20 | 1 | 10 | 6.29 | 74.46 | 5.48 | 20.06 | 0.841 | 25.1 | 31.6 | 15 | 131
Corncob | 47.9 | 6.75 | 0.35 | 41.25 | 20 | 550 | 20 | 1 | 10 | 6.29 | 74.46 | 5.48 | 20.06 | 0.841 | 25.3 | 31.3 | 15 | 131
Corncob | 47.9 | 6.75 | 0.35 | 41.25 | 20 | 600 | 6.7 | 1 | 10 | 6.29 | 74.46 | 5.48 | 20.06 | 0.841 | 23.8 | 26.5 | 15 | 131
Corncob | 47.9 | 6.75 | 0.35 | 41.25 | 20 | 600 | 15 | 1 | 10 | 6.29 | 74.46 | 5.48 | 20.06 | 0.841 | 24 | 33.8 | 15 | 131
Corncob | 47.9 | 6.75 | 0.35 | 41.25 | 20 | 600 | 15 | 1 | 10 | 6.29 | 74.46 | 5.48 | 20.06 | 0.841 | 25.7 | 32.3 | 15 | 131
Corncob | 47.9 | 6.75 | 0.35 | 41.25 | 20 | 600 | 15 | 1 | 10 | 6.29 | 74.46 | 5.48 | 20.06 | 0.841 | 26.2 | 33.2 | 15 | 131
Corncob | 47.9 | 6.75 | 0.35 | 41.25 | 20 | 600 | 15 | 1 | 10 | 6.29 | 74.46 | 5.48 | 20.06 | 0.841 | 26.2 | 32.4 | 15 | 131
Corncob | 47.9 | 6.75 | 0.35 | 41.25 | 20 | 600 | 15 | 1 | 10 | 6.29 | 74.46 | 5.48 | 20.06 | 0.841 | 26.1 | 32.8 | 15 | 131
Corncob | 47.9 | 6.75 | 0.35 | 41.25 | 20 | 600 | 15 | 1 | 10 | 6.29 | 74.46 | 5.48 | 20.06 | 0.841 | 26.2 | 32.9 | 15 | 131
Corncob | 47.9 | 6.75 | 0.35 | 41.25 | 20 | 600 | 15 | 1 | 10 | 6.29 | 74.46 | 5.48 | 20.06 | 0.841 | 26.1 | 33.2 | 15 | 131
Corncob | 47.9 | 6.75 | 0.35 | 41.25 | 20 | 600 | 15 | 1 | 10 | 6.29 | 74.46 | 5.48 | 20.06 | 0.841 | 25.5 | 35.1 | 15 | 131
Corncob | 47.9 | 6.75 | 0.35 | 41.25 | 20 | 600 | 23.4 | 1 | 10 | 6.29 | 74.46 | 5.48 | 20.06 | 0.841 | 23.4 | 26.4 | 15 | 131
Corncob | 47.9 | 6.75 | 0.35 | 41.25 | 20 | 650 | 10 | 1 | 10 | 6.29 | 74.46 | 5.48 | 20.06 | 0.841 | 25.2 | 35.8 | 15 | 131
Corncob | 47.9 | 6.75 | 0.35 | 41.25 | 20 | 650 | 10 | 1 | 10 | 6.29 | 74.46 | 5.48 | 20.06 | 0.841 | 25.1 | 32.1 | 15 | 131
Corncob | 47.9 | 6.75 | 0.35 | 41.25 | 20 | 650 | 20 | 1 | 10 | 6.29 | 74.46 | 5.48 | 20.06 | 0.841 | 24.6 | 32.7 | 15 | 131
Corncob | 47.9 | 6.75 | 0.35 | 41.25 | 20 | 650 | 20 | 1 | 10 | 6.29 | 74.46 | 5.48 | 20.06 | 0.841 | 24.6 | 30.3 | 15 | 131
Corncob | 47.9 | 6.75 | 0.35 | 41.25 | 20 | 684.1 | 15 | 1 | 10 | 6.29 | 74.46 | 5.48 | 20.06 | 0.841 | 24 | 29.9 | 15 | 131
Walnut Shell | 48.38 | 6.39 | 0.15 | 44.17 | 5 | 400 | 30 | 0.15 | 10 | 1 | 82.14 | 0.04 |  | 0.4 | 33.9 |  | 16
Walnut Shell | 48.38 | 6.39 | 0.15 | 44.17 | 5 | 500 | 30 | 0.15 | 10 | 1 | 82.14 | 0.04 |  | 0.4 | 29 |  | 16
Walnut Shell | 48.38 | 6.39 | 0.15 | 44.17 | 5 | 600 | 30 | 0.15 | 10 | 1 | 82.14 | 0.04 |  | 0.4 | 26.1 |  | 16
Walnut Shell | 48.38 | 6.39 | 0.15 | 44.17 | 5 | 700 | 30 | 0.15 | 10 | 1 | 82.14 | 0.04 |  | 0.4 | 25 |  | 16
Walnut Shell | 48.38 | 6.39 | 0.15 | 44.17 | 5 | 800 | 30 | 0.15 | 10 | 1 | 82.14 | 0.04 |  | 0.4 | 24.7 |  | 16
Algae | 45.78 | 7.22 | 3.06 | 43.6 |  | 512.5 | 60 | 0.5 | 20 | 6.1 | 60.61 | 25.09 | 8.2 | 1.5 | 45.24 | 31.97 | 17
Algae | 45.78 | 7.22 | 3.06 | 43.6 |  | 575 | 45 | 0.5 | 20 | 6.1 | 60.61 | 25.09 | 8.2 | 1.5 | 42 | 40.72 | 17
Algae | 45.78 | 7.22 | 3.06 | 43.6 |  | 512.5 | 30 | 0.1 | 20 | 6.1 | 60.61 | 25.09 | 8.2 | 1.5 | 54.58 | 29 | 17
Algae | 45.78 | 7.22 | 3.06 | 43.6 |  | 512.5 | 60 | 0.1 | 20 | 6.1 | 60.61 | 25.09 | 8.2 | 1.5 | 47.24 | 29.45 | 17
Algae | 45.78 | 7.22 | 3.06 | 43.6 |  | 450 | 45 | 0.1 | 20 | 6.1 | 60.61 | 25.09 | 8.2 | 1.5 | 54.14 | 26.33 | 17
Algae | 45.78 | 7.22 | 3.06 | 43.6 |  | 450 | 60 | 0.3 | 20 | 6.1 | 60.61 | 25.09 | 8.2 | 1.5 | 52.15 | 27 | 17
Algae | 45.78 | 7.22 | 3.06 | 43.6 |  | 575 | 45 | 0.1 | 20 | 6.1 | 60.61 | 25.09 | 8.2 | 1.5 | 43.03 | 39.05 | 17
Algae | 45.78 | 7.22 | 3.06 | 43.6 |  | 512.5 | 45 | 0.3 | 20 | 6.1 | 60.61 | 25.09 | 8.2 | 1.5 | 48.78 | 31.8 | 17
Algae | 45.78 | 7.22 | 3.06 | 43.6 |  | 450 | 45 | 0.5 | 20 | 6.1 | 60.61 | 25.09 | 8.2 | 1.5 | 53.02 | 28.14 | 17
Algae | 45.78 | 7.22 | 3.06 | 43.6 |  | 512.5 | 45 | 0.3 | 20 | 6.1 | 60.61 | 25.09 | 8.2 | 1.5 | 48.78 | 31.8 | 17
Algae | 45.78 | 7.22 | 3.06 | 43.6 |  | 575 | 60 | 0.3 | 20 | 6.1 | 60.61 | 25.09 | 8.2 | 1.5 | 37.7 | 40.6 | 17
Algae | 45.78 | 7.22 | 3.06 | 43.6 |  | 512.5 | 30 | 0.5 | 20 | 6.1 | 60.61 | 25.09 | 8.2 | 1.5 | 53.52 | 30.71 | 17
Algae | 45.78 | 7.22 | 3.06 | 43.6 |  | 575 | 30 | 0.3 | 20 | 6.1 | 60.61 | 25.09 | 8.2 | 1.5 | 47.05 | 36.63 | 17
Algae | 45.78 | 7.22 | 3.06 | 43.6 |  | 512.5 | 45 | 0.3 | 20 | 6.1 | 60.61 | 25.09 | 8.2 | 1.5 | 48.78 | 31.8 | 17
Algae | 45.78 | 7.22 | 3.06 | 43.6 |  | 450 | 30 | 0.3 | 20 | 6.1 | 60.61 | 25.09 | 8.2 | 1.5 | 59.66 | 24.39 | 17
Corncob | 48.12 | 6.48 | 1.89 | 43.51 | 50 | 400 | 30 | 0.52 | 15 | 11.7 | 78.70894677 | 3.284258211 | 18.00679502 | 2 | 30.8 |  | 18 | 132
Corncob | 48.12 | 6.48 | 1.89 | 43.51 | 50 | 400 | 60 | 0.52 | 10 | 11.7 | 78.70894677 | 3.284258211 | 18.00679502 | 2 | 26.6 |  | 18 | 132
Corncob | 48.12 | 6.48 | 1.89 | 43.51 | 50 | 400 | 90 | 0.52 | 5 | 11.7 | 78.70894677 | 3.284258211 | 18.00679502 | 2 | 26.77 |  | 18 | 132
Corncob | 48.12 | 6.48 | 1.89 | 43.51 | 50 | 500 | 30 | 0.52 | 15 | 11.7 | 78.70894677 | 3.284258211 | 18.00679502 | 2 | 23.57 |  | 18 | 132
Corncob | 48.12 | 6.48 | 1.89 | 43.51 | 50 | 500 | 60 | 0.52 | 10 | 11.7 | 78.70894677 | 3.284258211 | 18.00679502 | 2 | 25.32 |  | 18 | 132
Corncob | 48.12 | 6.48 | 1.89 | 43.51 | 50 | 500 | 90 | 0.52 | 5 | 11.7 | 78.70894677 | 3.284258211 | 18.00679502 | 2 | 25.4 |  | 18 | 132
Corncob | 48.12 | 6.48 | 1.89 | 43.51 | 50 | 600 | 30 | 0.52 | 15 | 11.7 | 78.70894677 | 3.284258211 | 18.00679502 | 2 | 22.37 |  | 18 | 132
Corncob | 48.12 | 6.48 | 1.89 | 43.51 | 50 | 600 | 60 | 0.52 | 10 | 11.7 | 78.70894677 | 3.284258211 | 18.00679502 | 2 | 24.9 |  | 18 | 132
Corncob | 48.12 | 6.48 | 1.89 | 43.51 | 50 | 600 | 90 | 0.52 | 5 | 11.7 | 78.70894677 | 3.284258211 | 18.00679502 | 2 | 24.67 |  | 18 | 132
Corncob | 48.12 | 6.48 | 1.89 | 43.51 | 50 | 300 | 60 | 0.52 | 15 | 11.7 | 78.70894677 | 3.284258211 | 18.00679502 | 2 | 77.3 |  | 18 | 132
Corncob | 48.12 | 6.48 | 1.89 | 43.51 | 50 | 400 | 60 | 0.52 | 15 | 11.7 | 78.70894677 | 3.284258211 | 18.00679502 | 2 | 36.9 |  | 18 | 132
Corncob | 48.12 | 6.48 | 1.89 | 43.51 | 50 | 500 | 60 | 0.52 | 15 | 11.7 | 78.70894677 | 3.284258211 | 18.00679502 | 2 | 23.3 |  | 18 | 132
Corncob | 48.12 | 6.48 | 1.89 | 43.51 | 50 | 600 | 60 | 0.52 | 15 | 11.7 | 78.70894677 | 3.284258211 | 18.00679502 | 2 | 21.7 |  | 18 | 132
Corncob | 42.1 | 5.9 | 0.5 |  | 10 | 300 | 60 | 0.051 | 20 | 12.77 | 91.16 | 2.3 | 6.54 | 1.25 | 33 | 42.8 | 19 | 132
Corncob | 42.1 | 5.9 | 0.5 |  | 10 | 350 | 60 | 0.051 | 20 | 12.77 | 91.16 | 2.3 | 6.54 | 1.25 | 25 | 45 | 19 | 132
Corncob | 42.1 | 5.9 | 0.5 |  | 10 | 400 | 60 | 0.051 | 20 | 12.77 | 91.16 | 2.3 | 6.54 | 1.25 | 24.3 | 45.6 | 19 | 132
Corncob | 42.1 | 5.9 | 0.5 |  | 10 | 450 | 60 | 0.051 | 20 | 12.77 | 91.16 | 2.3 | 6.54 | 1.25 | 24 | 47.3 | 19 | 132
Corncob | 43.81 | 6.54 | 0.77 | 48.19 | 100 | 400 | 60 |  | 5 | 7.14 | 87.76 | 1.05 | 11.19 |  | 34.21 |  | 7 | 132
Corncob | 43.81 | 6.54 | 0.77 | 48.19 | 100 | 450 | 60 |  | 5 | 7.14 | 87.76 | 1.05 | 11.19 |  | 31.89 |  | 7 | 132
Corncob | 43.81 | 6.54 | 0.77 | 48.19 | 100 | 500 | 60 |  | 5 | 7.14 | 87.76 | 1.05 | 11.19 |  | 29.06 |  | 7 | 132
Corncob | 43.81 | 6.54 | 0.77 | 48.19 | 100 | 550 | 60 |  | 5 | 7.14 | 87.76 | 1.05 | 11.19 |  | 27.88 |  | 7 | 132
Corncob | 43.81 | 6.54 | 0.77 | 48.19 | 100 | 600 | 60 |  | 5 | 7.14 | 87.76 | 1.05 | 11.19 |  | 26.12 |  | 7 | 132
Corncob | 41 | 7.17 | 0.99 | 33.24 | 30 | 300 | 30 | 0.1 | 10 |  | 78.49844036 | 6.120253845 | 15.3813058 | 0.425 | 62.89 |  | 7 | 132
Corncob | 41 | 7.17 | 0.99 | 33.24 | 30 | 400 | 30 | 0.1 | 10 |  | 78.49844036 | 6.120253845 | 15.3813058 | 0.425 | 41.58 |  | 7 | 132
Corncob | 41 | 7.17 | 0.99 | 33.24 | 30 | 500 | 30 | 0.1 | 10 |  | 78.49844036 | 6.120253845 | 15.3813058 | 0.425 | 34.79 |  | 20 | 132
Corncob | 41 | 7.17 | 0.99 | 33.24 | 30 | 600 | 30 | 0.1 | 10 |  | 78.49844036 | 6.120253845 | 15.3813058 | 0.425 | 36.85 |  | 20 | 132
Corncob | 41 | 7.17 | 0.99 | 33.24 | 30 | 700 | 30 | 0.1 | 10 |  | 78.49844036 | 6.120253845 | 15.3813058 | 0.425 | 32.62 |  | 20 | 132
Corncob | 43.28 | 5.92 | 1.96 | 39.32 | 20 | 300 | 30 | 0.1 | 10 |  | 82.21 | 8.86 | 8.93 | 0.9 | 62.73 | 29.02 | 21 | 132
Corncob | 43.28 | 5.92 | 1.96 | 39.32 | 20 | 350 | 30 | 0.1 | 10 |  | 82.21 | 8.86 | 8.93 | 0.9 | 46.6 | 41.12 | 21 | 132
Corncob | 43.28 | 5.92 | 1.96 | 39.32 | 20 | 400 | 30 | 0.1 | 10 |  | 82.21 | 8.86 | 8.93 | 0.9 | 41.08 | 42.96 | 21 | 132
Corncob | 43.28 | 5.92 | 1.96 | 39.32 | 20 | 450 | 30 | 0.1 | 10 |  | 82.21 | 8.86 | 8.93 | 0.9 | 37.79 | 44.04 | 21 | 132
Corncob | 43.28 | 5.92 | 1.96 | 39.32 | 20 | 500 | 30 | 0.1 | 10 |  | 82.21 | 8.86 | 8.93 | 0.9 | 35.86 | 43.92 | 21 | 132
Corncob | 43.28 | 5.92 | 1.96 | 39.32 | 20 | 550 | 30 | 0.1 | 10 |  | 82.21 | 8.86 | 8.93 | 0.9 | 35.02 | 42.28 | 21 | 132
Corncob | 43.28 | 5.92 | 1.96 | 39.32 | 20 | 600 | 30 | 0.1 | 10 |  | 82.21 | 8.86 | 8.93 | 0.9 | 35.79 | 39.91 | 21 | 132
Coconut Waste | 64.23 | 6.89 | 0.77 | 27.61 | 15 | 450 | 1 | 0.1015 | 20 | 10.1 | 83.98220245 | 3.559510567 | 12.45828699 | 0.75 | 32.48 | 38.2 | 21 | 132
Coconut Waste | 64.23 | 6.89 | 0.77 | 27.61 | 15 | 475 | 1 | 0.1015 | 20 | 10.1 | 83.98220245 | 3.559510567 | 12.45828699 | 0.75 | 31.32 | 41.9 | 21 | 132
Coconut Waste | 64.23 | 6.89 | 0.77 | 27.61 | 15 | 500 | 1 | 0.1015 | 20 | 10.1 | 83.98220245 | 3.559510567 | 12.45828699 | 0.75 | 29.38 | 43.75 | 22 | 132
Coconut Waste | 64.23 | 6.89 | 0.77 | 27.61 | 15 | 525 | 1 | 0.1015 | 20 | 10.1 | 83.98220245 | 3.559510567 | 12.45828699 | 0.75 | 29.08 | 44.1 | 22 | 132
Coconut Waste | 64.23 | 6.89 | 0.77 | 27.61 | 15 | 550 | 1 | 0.1015 | 20 | 10.1 | 83.98220245 | 3.559510567 | 12.45828699 | 0.75 | 27.46 | 45.6 | 22 | 132
Coconut Waste | 64.23 | 6.89 | 0.77 | 27.61 | 15 | 575 | 1 | 0.1015 | 20 | 10.1 | 83.98220245 | 3.559510567 | 12.45828699 | 0.75 | 26.98 | 49.6 | 22 | 132
Coconut Waste | 64.23 | 6.89 | 0.77 | 27.61 | 15 | 600 | 1 | 0.1015 | 20 | 10.1 | 83.98220245 | 3.559510567 | 12.45828699 | 0.75 | 25.66 | 43.55 | 22 | 132
Coconut Waste | 47.75 | 5.61 | 0.9 | 45.51 |  | 200 | 20 | 0.03 | 15 |  | 80.85 | 8.05 | 11.1 |  | 83.11 |  | 23 | 132
Coconut Waste | 47.75 | 5.61 | 0.9 | 45.51 |  | 225 | 20 | 0.03 | 15 |  | 80.85 | 8.05 | 11.1 |  | 80.13 |  | 23 | 132
Coconut Waste | 47.75 | 5.61 | 0.9 | 45.51 |  | 250 | 20 | 0.03 | 15 |  | 80.85 | 8.05 | 11.1 |  | 69.19 |  | 23 | 132
Coconut Waste | 47.75 | 5.61 | 0.9 | 45.51 |  | 275 | 20 | 0.03 | 15 |  | 80.85 | 8.05 | 11.1 |  | 63.87 |  | 23 | 132
Coconut Waste | 47.75 | 5.61 | 0.9 | 45.51 |  | 300 | 20 | 0.03 | 15 |  | 80.85 | 8.05 | 11.1 |  | 55.65 |  | 23 | 132
Coconut Waste | 47.75 | 5.61 | 0.9 | 45.51 |  | 330 | 20 | 0.03 | 15 |  | 80.85 | 8.05 | 11.1 |  | 50.21 |  | 23 | 132
Wheat Straw | 38.34 | 5.47 | 0.6 |  | 10 | 300 | 60 | 0.051 | 20 | 12.81 | 83.08 | 6.63 | 10.29 | 1.25 | 36.1 | 32.5 | 19 | 132
Wheat Straw | 38.34 | 5.47 | 0.6 |  | 10 | 350 | 60 | 0.051 | 20 | 12.81 | 83.08 | 6.63 | 10.29 | 1.25 | 34.6 | 36 | 19 | 132
Wheat Straw | 38.34 | 5.47 | 0.6 |  | 10 | 400 | 60 | 0.051 | 20 | 12.81 | 83.08 | 6.63 | 10.29 | 1.25 | 34.4 | 36.7 | 19 | 132
Wheat Straw | 38.34 | 5.47 | 0.6 |  | 10 | 450 | 60 | 0.051 | 20 | 12.81 | 83.08 | 6.63 | 10.29 | 1.25 | 32.4 | 29.2 | 19 | 132
Wheat Straw | 41.4 | 5.6 | 0 | 53.1 | 15 | 350 | 20 | 0.33 | 5 | 4.1 | 75.3 | 6.3 | 14.4 | 2.5 | 38.9 | 34.9 | 24 | 132
Wheat Straw | 41.4 | 5.6 | 0 | 53.1 | 15 | 450 | 20 | 0.33 | 5 | 4.1 | 75.3 | 6.3 | 14.4 | 2.5 | 31.2 | 40.9 | 24 | 132
Wheat Straw | 41.4 | 5.6 | 0 | 53.1 | 15 | 550 | 20 | 0.33 | 5 | 4.1 | 75.3 | 6.3 | 14.4 | 2.5 | 30.1 | 40.1 | 24 | 132
Wheat Straw | 41.4 | 5.6 | 0 | 53.1 | 15 | 650 | 20 | 0.33 | 5 | 4.1 | 75.3 | 6.3 | 14.4 | 2.5 | 29.5 | 40.7 | 24 | 132
Wheat Straw | 42.95 | 5.64 | 0.76 | 40.51 | 20 | 300 | 30 |  | 10 |  | 80.7 | 9.37 | 9.93 | 0.9 | 69.7 | 21.5 | 24 | 132
Wheat Straw | 42.95 | 5.64 | 0.76 | 40.51 | 20 | 350 | 30 |  | 10 |  | 80.7 | 9.37 | 9.93 | 0.9 | 49.11 | 39.21 | 24 | 132
Wheat Straw | 42.95 | 5.64 | 0.76 | 40.51 | 20 | 400 | 30 |  | 10 |  | 80.7 | 9.37 | 9.93 | 0.9 | 40.13 | 44.7 | 25 | 132
Wheat Straw | 42.95 | 5.64 | 0.76 | 40.51 | 20 | 450 | 30 |  | 10 |  | 80.7 | 9.37 | 9.93 | 0.9 | 37.56 | 44.16 | 25 | 132
Wheat Straw | 42.95 | 5.64 | 0.76 | 40.51 | 20 | 500 | 30 |  | 10 |  | 80.7 | 9.37 | 9.93 | 0.9 | 34.06 | 46.76 | 25 | 132
Wheat Straw | 42.95 | 5.64 | 0.76 | 40.51 | 20 | 550 | 30 |  | 10 |  | 80.7 | 9.37 | 9.93 | 0.9 | 33.52 | 44.13 | 25 | 132
Wheat Straw | 42.95 | 5.64 | 0.76 | 40.51 | 20 | 600 | 30 |  | 10 |  | 80.7 | 9.37 | 9.93 | 0.9 | 33.64 | 42.33 | 25 | 132
Wheat Straw | 37.83 | 10.18 | 1.31 | 36.74 | 30 | 300 | 30 | 0.1 | 10 |  | 75.65782465 | 9.225524662 | 15.11665069 | 0.43 | 62.21 |  | 20 | 132
Wheat Straw | 37.83 | 10.18 | 1.31 | 36.74 | 30 | 400 | 30 | 0.1 | 10 |  | 75.65782465 | 9.225524662 | 15.11665069 | 0.43 | 40 |  | 20 | 132
Wheat Straw | 37.83 | 10.18 | 1.31 | 36.74 | 30 | 500 | 30 | 0.1 | 10 |  | 75.65782465 | 9.225524662 | 15.11665069 | 0.43 | 36.56 |  | 20 | 132
Wheat Straw | 37.83 | 10.18 | 1.31 | 36.74 | 30 | 600 | 30 | 0.1 | 10 |  | 75.65782465 | 9.225524662 | 15.11665069 | 0.43 | 32.65 |  | 20 | 132
Wheat Straw | 37.83 | 10.18 | 1.31 | 36.74 | 30 | 700 | 30 | 0.1 | 10 |  | 75.65782465 | 9.225524662 | 15.11665069 | 0.43 | 30.98 |  | 20 | 132
Rice Husk | 41.92 | 6.34 | 1.85 |  | 10 | 300 | 60 | 0.051 | 20 | 10.89 | 73.41734173 | 15.14151415 | 11.44114411 | 1.25 | 43.3 | 35.9 | 19 | 132
Rice Husk | 41.92 | 6.34 | 1.85 |  | 10 | 350 | 60 | 0.051 | 20 | 10.89 | 73.41734173 | 15.14151415 | 11.44114411 | 1.25 | 37.2 | 36.2 | 19 | 132
Rice Husk | 41.92 | 6.34 | 1.85 |  | 10 | 400 | 60 | 0.051 | 20 | 10.89 | 73.41734173 | 15.14151415 | 11.44114411 | 1.25 | 35.3 | 37.5 | 19 | 132
Rice Husk | 41.92 | 6.34 | 1.85 |  | 10 | 450 | 60 | 0.051 | 20 | 10.89 | 73.41734173 | 15.14151415 | 11.44114411 | 1.25 | 35 | 38.1 | 19 | 132
Rice Husk | 36.07 | 5.2 | 0.64 |  | 10 | 300 | 60 | 0.051 | 20 | 11.69 | 78.07 | 15 | 6.93 | 1.25 | 35.1 | 25.9 | 19 | 132
Rice Husk | 36.07 | 5.2 | 0.64 |  | 10 | 350 | 60 | 0.051 | 20 | 11.69 | 78.07 | 15 | 6.93 | 1.25 | 35 | 27.1 | 19 | 132
Rice Husk | 36.07 | 5.2 | 0.64 |  | 10 | 400 | 60 | 0.051 | 20 | 11.69 | 78.07 | 15 | 6.93 | 1.25 | 33.5 | 28.4 | 19 | 132
Rice Husk | 36.07 | 5.2 | 0.64 |  | 10 | 450 | 60 | 0.051 | 20 | 11.69 | 78.07 | 15 | 6.93 | 1.25 | 33.1 | 27.1 | 19 | 132
Rice Husk | 40.06 | 5.47 | 0.69 | 40.23 | 20 | 300 | 30 |  | 10 |  | 76.87 | 13.07 | 10.06 | 0.9 | 74.49 | 18.08 | 25 | 132
Rice Husk | 40.06 | 5.47 | 0.69 | 40.23 | 20 | 350 | 30 |  | 10 |  | 76.87 | 13.07 | 10.06 | 0.9 | 53.68 | 35.56 | 25 | 132
Rice Husk | 40.06 | 5.47 | 0.69 | 40.23 | 20 | 400 | 30 |  | 10 |  | 76.87 | 13.07 | 10.06 | 0.9 | 43.73 | 41.56 | 25 | 132
Rice Husk | 40.06 | 5.47 | 0.69 | 40.23 | 20 | 450 | 30 |  | 10 |  | 76.87 | 13.07 | 10.06 | 0.9 | 39.98 | 41.25 | 25 | 132
Rice Husk | 40.06 | 5.47 | 0.69 | 40.23 | 20 | 500 | 30 |  | 10 |  | 76.87 | 13.07 | 10.06 | 0.9 | 37.5 | 42.87 | 25 | 132
Rice Husk | 40.06 | 5.47 | 0.69 | 40.23 | 20 | 550 | 30 |  | 10 |  | 76.87 | 13.07 | 10.06 | 0.9 | 36.64 | 40.54 | 25 | 132
Rice Husk | 40.06 | 5.47 | 0.69 | 40.23 | 20 | 600 | 30 |  | 10 |  | 76.87 | 13.07 | 10.06 | 0.9 | 35.59 | 40.31 | 25 | 132
Rice Husk | 40.06 | 5.47 | 0.69 | 40.23 | 20 | 300 | 30 |  | 10 |  | 76.86 | 12.98 | 10.16 | 0.9 | 74.32 | 22.9 | 26 | 132
Rice Husk | 40.06 | 5.47 | 0.69 | 40.23 | 20 | 350 | 30 |  | 10 |  | 76.86 | 12.98 | 10.16 | 0.9 | 45.39 | 43.2 | 26 | 132
Rice Husk | 40.06 | 5.47 | 0.69 | 40.23 | 20 | 400 | 30 |  | 10 |  | 76.86 | 12.98 | 10.16 | 0.9 | 43.21 | 42.9 | 26 | 132
Rice Husk | 40.06 | 5.47 | 0.69 | 40.23 | 20 | 450 | 30 |  | 10 |  | 76.86 | 12.98 | 10.16 | 0.9 | 38.88 | 45.2 | 26 | 132
Rice Husk | 40.06 | 5.47 | 0.69 | 40.23 | 20 | 500 | 30 |  | 10 |  | 76.86 | 12.98 | 10.16 | 0.9 | 37.21 | 42.7 | 26 | 132
Rice Husk | 40.06 | 5.47 | 0.69 | 40.23 | 20 | 550 | 30 |  | 10 |  | 76.86 | 12.98 | 10.16 | 0.9 | 36.69 | 41.6 | 26 | 132
Rice Husk | 40.06 | 5.47 | 0.69 | 40.23 | 20 | 600 | 30 |  | 10 |  | 76.86 | 12.98 | 10.16 | 0.9 | 36.88 | 40.1 | 26 | 132
Rice Husk | 38.62 | 6.1 | 1.6 | 32.88 | 30 | 300 | 30 | 0.1 | 10 |  | 71.9400765 | 14.63025924 | 13.42966426 | 0.43 | 72.32 |  | 20 | 132
Rice Husk | 38.62 | 6.1 | 1.6 | 32.88 | 30 | 400 | 30 | 0.1 | 10 |  | 71.9400765 | 14.63025924 | 13.42966426 | 0.43 | 44.56 |  | 20 | 132
Rice Husk | 38.62 | 6.1 | 1.6 | 32.88 | 30 | 500 | 30 | 0.1 | 10 |  | 71.9400765 | 14.63025924 | 13.42966426 | 0.43 | 39.15 |  | 20 | 132
Rice Husk | 38.62 | 6.1 | 1.6 | 32.88 | 30 | 600 | 30 | 0.1 | 10 |  | 71.9400765 | 14.63025924 | 13.42966426 | 0.43 | 37.89 |  | 20 | 132
Rice Husk | 38.62 | 6.1 | 1.6 | 32.88 | 30 | 700 | 30 | 0.1 | 10 |  | 71.9400765 | 14.63025924 | 13.42966426 | 0.43 | 36.12 |  | 20 | 132
Pine | 49.5 | 5.9 | 0 | 44.7 | 40 | 350 | 20 | 0.33 | 5 | 3.3 | 73.2 | 2 | 21.6 | 9.5 | 48.7 | 30.6 | 24 | 132
Pine | 49.5 | 5.9 | 0 | 44.7 | 40 | 450 | 20 | 0.33 | 5 | 3.3 | 73.2 | 2 | 21.6 | 9.5 | 36.6 | 41.5 | 24 | 132
Pine | 49.5 | 5.9 | 0 | 44.7 | 40 | 550 | 20 | 0.33 | 5 | 3.3 | 73.2 | 2 | 21.6 | 9.5 | 33.2 | 43.1 | 24 | 132
Pine | 49.5 | 5.9 | 0 | 44.7 | 40 | 650 | 20 | 0.33 | 5 | 3.3 | 73.2 | 2 | 21.6 | 9.5 | 29.1 | 43.3 | 24 | 132
Pine | 49.5 | 5.9 | 0 | 44.7 | 40 | 350 | 20 | 0.33 | 100 | 3.3 | 73.2 | 2 | 21.6 | 9.5 | 46.5 | 34.3 | 24 | 132
Pine | 49.5 | 5.9 | 0 | 44.7 | 40 | 450 | 20 | 0.33 | 100 | 3.3 | 73.2 | 2 | 21.6 | 9.5 | 31.4 | 39.3 | 24 | 132
Pine | 49.5 | 5.9 | 0 | 44.7 | 40 | 550 | 20 | 0.33 | 100 | 3.3 | 73.2 | 2 | 21.6 | 9.5 | 27.1 | 36.7 | 24 | 132
Pine | 49.5 | 5.9 | 0 | 44.7 | 40 | 650 | 20 | 0.33 | 100 | 3.3 | 73.2 | 2 | 21.6 | 9.5 | 24.5 | 40.3 | 24 | 132
Wood | 49.1 | 5.55 | 0.45 | 44.9 | 7.2 | 400 | 30 | 0.1 | 20 | 3.66 | 82.74859871 | 0.52937513 | 16.72202616 | 0.165 | 27.02 |  | 27 | 132
Wood | 49.1 | 5.55 | 0.45 | 44.9 | 7.2 | 500 | 30 | 0.1 | 20 | 3.66 | 82.74859871 | 0.52937513 | 16.72202616 | 0.165 | 25.98 |  | 27 | 132
Wood | 49.1 | 5.55 | 0.45 | 44.9 | 7.2 | 600 | 30 | 0.1 | 20 | 3.66 | 82.74859871 | 0.52937513 | 16.72202616 | 0.165 | 23.12 |  | 27 | 132
Wood | 49.1 | 5.55 | 0.45 | 44.9 | 7.2 | 700 | 30 | 0.1 | 20 | 3.66 | 82.74859871 | 0.52937513 | 16.72202616 | 0.165 | 22.08 |  | 27 | 132
Wood | 49.1 | 5.55 | 0.45 | 44.9 | 7.2 | 800 | 30 | 0.1 | 20 | 3.66 | 82.74859871 | 0.52937513 | 16.72202616 | 0.165 | 20.78 |  | 27 | 132
Wood | 48.15 | 6.7 | 1.35 | 43.6 |  | 250 | 20 |  | 15 |  | 85.45 | 1.4 | 13.15 |  | 79.19 |  | 23 | 132
Wood | 48.15 | 6.7 | 1.35 | 43.6 |  | 275 | 20 |  | 15 |  | 85.45 | 1.4 | 13.15 |  | 72 |  | 23 | 132
Wood | 48.15 | 6.7 | 1.35 | 43.6 |  | 300 | 20 |  | 15 |  | 85.45 | 1.4 | 13.15 |  | 65.16 |  | 23 | 132
Wood | 48.15 | 6.7 | 1.35 | 43.6 |  | 330 | 20 |  | 15 |  | 85.45 | 1.4 | 13.15 |  | 61.42 |  | 23 | 132
Bamboo | 50.21 | 5.63 | 1.23 | 42.93 | 50 | 300 | 10 | 0.5 | 10 | 0.57 | 82.71604938 | 1.234567901 | 16.04938272 | 0.315 | 49.3 | 26.5 | 28 | 132
Bamboo | 50.21 | 5.63 | 1.23 | 42.93 | 50 | 400 | 10 | 0.5 | 10 | 0.57 | 82.71604938 | 1.234567901 | 16.04938272 | 0.315 | 30.7 | 35.2 | 28 | 132
Bamboo | 50.21 | 5.63 | 1.23 | 42.93 | 50 | 500 | 10 | 0.5 | 10 | 0.57 | 82.71604938 | 1.234567901 | 16.04938272 | 0.315 | 26 | 36.6 | 28 | 132
Bamboo | 50.21 | 5.63 | 1.23 | 42.93 | 50 | 600 | 10 | 0.5 | 10 | 0.57 | 82.71604938 | 1.234567901 | 16.04938272 | 0.315 | 24.3 | 36.1 | 28 | 132
Bamboo | 50.21 | 5.63 | 1.23 | 42.93 | 50 | 700 | 10 | 0.5 | 10 | 0.57 | 82.71604938 | 1.234567901 | 16.04938272 | 0.315 | 23.6 | 34.1 | 28 | 132
Bamboo | 47.66 | 6.18 | 0.15 | 46.01 | 5 | 300 | 60 | 0.3 | 10 |  | 81.26 | 1.6 | 17.14 | 0.0855 | 46.67 |  | 29 | 132
Bamboo | 47.66 | 6.18 | 0.15 | 46.01 | 5 | 400 | 60 | 0.3 | 10 |  | 81.26 | 1.6 | 17.14 | 0.0855 | 33.07 |  | 29 | 132
Bamboo | 47.66 | 6.18 | 0.15 | 46.01 | 5 | 500 | 60 | 0.3 | 10 |  | 81.26 | 1.6 | 17.14 | 0.0855 | 29.43 |  | 29 | 132
Bamboo | 47.66 | 6.18 | 0.15 | 46.01 | 5 | 600 | 60 | 0.3 | 10 |  | 81.26 | 1.6 | 17.14 | 0.0855 | 27.84 |  | 29 | 132
Bamboo | 47.66 | 6.18 | 0.15 | 46.01 | 5 | 700 | 60 | 0.3 | 10 |  | 81.26 | 1.6 | 17.14 | 0.0855 | 27.1 |  | 29 | 132
Bamboo | 47.66 | 6.18 | 0.15 | 46.01 | 5 | 800 | 60 | 0.3 | 10 |  | 81.26 | 1.6 | 17.14 | 0.0855 | 26.3 |  | 29 | 132
Orange Pomace | 43.57 | 4.4 | 0.17 | 51.78 | 30 | 350 | 30 | 0.1 | 25 | 6.15 | 74.93873202 | 2.834310069 | 22.22695791 | 0.425 | 56.71 | 16.3 | 30 | 132
Orange Pomace | 43.57 | 4.4 | 0.17 | 51.78 | 30 | 375 | 30 | 0.1 | 25 | 6.15 | 74.93873202 | 2.834310069 | 22.22695791 | 0.425 | 53.21 | 17.5 | 30 | 132
Orange Pomace | 43.57 | 4.4 | 0.17 | 51.78 | 30 | 400 | 30 | 0.1 | 25 | 6.15 | 74.93873202 | 2.834310069 | 22.22695791 | 0.425 | 50.02 | 18.2 | 30 | 132
Orange Pomace | 43.57 | 4.4 | 0.17 | 51.78 | 30 | 425 | 30 | 0.1 | 25 | 6.15 | 74.93873202 | 2.834310069 | 22.22695791 | 0.425 | 47.23 | 19.8 | 30 | 132
Orange Pomace | 43.57 | 4.4 | 0.17 | 51.78 | 30 | 450 | 30 | 0.1 | 25 | 6.15 | 74.93873202 | 2.834310069 | 22.22695791 | 0.425 | 43.22 | 21.9 | 30 | 132
Orange Pomace | 43.57 | 4.4 | 0.17 | 51.78 | 30 | 475 | 30 | 0.1 | 25 | 6.15 | 74.93873202 | 2.834310069 | 22.22695791 | 0.425 | 38.42 | 23.6 | 30 | 132
Orange Pomace | 43.57 | 4.4 | 0.17 | 51.78 | 30 | 500 | 30 | 0.1 | 25 | 6.15 | 74.93873202 | 2.834310069 | 22.22695791 | 0.425 | 35.98 | 25.9 | 30 | 132
Orange Pomace | 43.57 | 4.4 | 0.17 | 51.78 | 30 | 525 | 30 | 0.1 | 25 | 6.15 | 74.93873202 | 2.834310069 | 22.22695791 | 0.425 | 33.02 | 28 | 30 | 132
Orange Pomace | 43.57 | 4.4 | 0.17 | 51.78 | 30 | 550 | 30 | 0.1 | 25 | 6.15 | 74.93873202 | 2.834310069 | 22.22695791 | 0.425 | 30.46 | 27.6 | 30 | 132
Orange Pomace | 43.57 | 4.4 | 0.17 | 51.78 | 30 | 600 | 30 | 0.1 | 25 | 6.15 | 74.93873202 | 2.834310069 | 22.22695791 | 0.425 | 28.26 | 26.3 | 30 | 132
Orange Pomace | 43.57 | 4.4 | 0.17 | 51.78 | 30 | 575 | 30 | 0.1 | 25 | 6.15 | 74.93873202 | 2.834310069 | 22.22695791 | 0.425 | 29.32 | 26.9 | 30 | 132
Orange Pomace | 43.57 | 4.4 | 0.17 | 51.78 | 30 | 525 | 30 | 0.1 | 25 | 6.15 | 74.93873202 | 2.834310069 | 22.22695791 | 0.425 | 33 | 28.1 | 30 | 132
Orange Pomace | 43.57 | 4.4 | 0.17 | 51.78 | 30 | 525 | 30 | 0.1 | 50 | 6.15 | 74.93873202 | 2.834310069 | 22.22695791 | 0.425 | 30.5 | 30.6 | 30 | 132
Orange Pomace | 43.57 | 4.4 | 0.17 | 51.78 | 30 | 525 | 30 | 0.1 | 75 | 6.15 | 74.93873202 | 2.834310069 | 22.22695791 | 0.425 | 26.7 | 34 | 30 | 132
Orange Pomace | 43.57 | 4.4 | 0.17 | 51.78 | 30 | 525 | 30 | 0.1 | 100 | 6.15 | 74.93873202 | 2.834310069 | 22.22695791 | 0.425 | 24.9 | 33.6 | 30 | 132
Orange Pomace | 43.57 | 4.4 | 0.17 | 51.78 | 30 | 525 | 30 | 0.1 | 75 | 6.15 | 74.93873202 | 2.834310069 | 22.22695791 | 0.425 | 26.5 | 33.9 | 31 | 132
Orange Pomace | 43.57 | 4.4 | 0.17 | 51.78 | 30 | 525 | 30 | 0.2 | 75 | 6.15 | 74.93873202 | 2.834310069 | 22.22695791 | 0.425 | 25.1 | 33.5 | 32 | 132
Orange Pomace | 43.57 | 4.4 | 0.17 | 51.78 | 30 | 525 | 30 | 0.3 | 75 | 6.15 | 74.93873202 | 2.834310069 | 22.22695791 | 0.425 | 24.3 | 34.4 | 33 | 132
Orange Pomace | 43.57 | 4.4 | 0.17 | 51.78 | 30 | 525 | 30 | 0.4 | 75 | 6.15 | 74.93873202 | 2.834310069 | 22.22695791 | 0.425 | 23.4 | 32.6 | 34 | 132
Orange Pomace | 43.57 | 4.4 | 0.17 | 51.78 | 30 | 525 | 30 | 0.5 | 75 | 6.15 | 74.93873202 | 2.834310069 | 22.22695791 | 0.425 | 22.3 | 30.4 | 35 | 132
Orange Pomace | 42.62 | 6.36 | 2.08 | 44.78 | 50 | 250 | 30 | 0.025 | 5 |  | 68.2 | 4 | 27.8 | 2 | 72.1 |  | 36 | 132
Orange Pomace | 42.62 | 6.36 | 2.08 | 44.78 | 50 | 300 | 30 | 0.025 | 5 |  | 68.2 | 4 | 27.8 | 2 | 51.1 |  | 36 | 132
Orange Pomace | 42.62 | 6.36 | 2.08 | 44.78 | 50 | 350 | 30 | 0.025 | 5 |  | 68.2 | 4 | 27.8 | 2 | 43.2 |  | 36 | 132
Orange Pomace | 42.62 | 6.36 | 2.08 | 44.78 | 50 | 500 | 30 | 0.025 | 5 |  | 68.2 | 4 | 27.8 | 2 | 30.6 |  | 36 | 132
Orange Pomace | 42.62 | 6.36 | 2.08 | 44.78 | 50 | 600 | 30 | 0.025 | 5 |  | 68.2 | 4 | 27.8 | 2 | 27.6 |  | 36 | 132
Algae | 35.1 | 4 | 1.05 | 38.1 | 50 | 250 | 30 | 0.025 | 5 |  | 58.4 | 20.8 | 20.8 | 2 | 83.7 |  | 36 | 132
Algae | 35.1 | 4 | 1.05 | 38.1 | 50 | 300 | 30 | 0.025 | 5 |  | 58.4 | 20.8 | 20.8 | 2 | 63.3 |  | 36 | 132
Algae | 35.1 | 4 | 1.05 | 38.1 | 50 | 350 | 30 | 0.025 | 5 |  | 58.4 | 20.8 | 20.8 | 2 | 59.3 |  | 36 | 132
Algae | 35.1 | 4 | 1.05 | 38.1 | 50 | 500 | 30 | 0.025 | 5 |  | 58.4 | 20.8 | 20.8 | 2 | 48.4 |  | 36 | 132
Algae | 35.1 | 4 | 1.05 | 38.1 | 50 | 600 | 30 | 0.025 | 5 |  | 58.4 | 20.8 | 20.8 | 2 | 46.1 |  | 36 | 132
Rice Husk | 37.9 | 4.9 | 0 | 57.2 | 30 | 350 | 20 | 0.33 | 5 | 4.3 | 59.4 | 21.3 | 15 | 0.75 | 55.6 | 25 | 24 | 132
Rice Husk | 37.9 | 4.9 | 0 | 57.2 | 30 | 450 | 20 | 0.33 | 5 | 4.3 | 59.4 | 21.3 | 15 | 0.75 | 50.1 | 30.5 | 24 | 132
Rice Husk | 37.9 | 4.9 | 0 | 57.2 | 30 | 550 | 20 | 0.33 | 5 | 4.3 | 59.4 | 21.3 | 15 | 0.75 | 45.8 | 32.2 | 24 | 132
Rice Husk | 37.9 | 4.9 | 0 | 57.2 | 30 | 650 | 20 | 0.33 | 5 | 4.3 | 59.4 | 21.3 | 15 | 0.75 | 43.2 | 33.9 | 24 | 132
Rice Husk | 37.9 | 4.9 | 0 | 57.2 | 30 | 350 | 20 | 0.33 | 100 | 4.3 | 59.4 | 21.3 | 15 | 0.75 | 56.9 | 25 | 24 | 132
Rice Husk | 37.9 | 4.9 | 0 | 57.2 | 30 | 450 | 20 | 0.33 | 100 | 4.3 | 59.4 | 21.3 | 15 | 0.75 | 46.8 | 28.1 | 24 | 132
Rice Husk | 37.9 | 4.9 | 0 | 57.2 | 30 | 550 | 20 | 0.33 | 100 | 4.3 | 59.4 | 21.3 | 15 | 0.75 | 46.5 | 28.7 | 24 | 132
Rice Husk | 37.9 | 4.9 | 0 | 57.2 | 30 | 650 | 20 | 0.33 | 100 | 4.3 | 59.4 | 21.3 | 15 | 0.75 | 42.7 | 29.1 | 24 | 132
Rapeseed Stalk | 45.92 | 6.21 | 6.9 | 40.09 | 116 | 400 | 30 | 0.03 | 5 | 10.59 | 75.28240689 | 7.046191701 | 17.67140141 | 2 | 38.4 | 14.23 | 37 | 132
Rapeseed Stalk | 45.92 | 6.21 | 6.9 | 40.09 | 116 | 450 | 30 | 0.03 | 5 | 10.59 | 75.28240689 | 7.046191701 | 17.67140141 | 2 | 34.66 | 18.18 | 37 | 132
Rapeseed Stalk | 45.92 | 6.21 | 6.9 | 40.09 | 116 | 500 | 30 | 0.03 | 5 | 10.59 | 75.28240689 | 7.046191701 | 17.67140141 | 2 | 33.23 | 18.58 | 37 | 132
Rapeseed Stalk | 45.92 | 6.21 | 6.9 | 40.09 | 116 | 700 | 30 | 0.03 | 5 | 10.59 | 75.28240689 | 7.046191701 | 17.67140141 | 2 | 32.17 | 17.51 | 37 | 132
Rapeseed Stalk | 45.92 | 6.21 | 6.9 | 40.09 | 116 | 900 | 30 | 0.03 | 5 | 10.59 | 75.28240689 | 7.046191701 | 17.67140141 | 2 | 30.04 | 17.39 | 37 | 132
Rapeseed Stalk | 39.7 | 7.63 | 1.13 | 38.8 | 30 | 300 | 30 | 0.1 | 10 |  | 76.25784491 | 7.626848208 | 16.11530688 | 0.425 | 69.35 |  | 20 | 132
Rapeseed Stalk | 39.7 | 7.63 | 1.13 | 38.8 | 30 | 400 | 30 | 0.1 | 10 |  | 76.25784491 | 7.626848208 | 16.11530688 | 0.425 | 38.66 |  | 20 | 132
Rapeseed Stalk | 39.7 | 7.63 | 1.13 | 38.8 | 30 | 500 | 30 | 0.1 | 10 |  | 76.25784491 | 7.626848208 | 16.11530688 | 0.425 | 33.18 |  | 20 | 132
Rapeseed Stalk | 39.7 | 7.63 | 1.13 | 38.8 | 30 | 600 | 30 | 0.1 | 10 |  | 76.25784491 | 7.626848208 | 16.11530688 | 0.425 | 32.96 |  | 20 | 132
Rapeseed Stalk | 39.7 | 7.63 | 1.13 | 38.8 | 30 | 700 | 30 | 0.1 | 10 |  | 76.25784491 | 7.626848208 | 16.11530688 | 0.425 | 17.68 |  | 20 | 132
Rapeseed Stalk | 43.92 | 5.92 | 0.49 | 42.54 | 20 | 300 | 30 | 0.1 | 10 |  | 86.09 | 6.42 | 7.49 | 0.9 | 68.22 | 22.89 | 21 | 132
Rapeseed Stalk | 43.92 | 5.92 | 0.49 | 42.54 | 20 | 350 | 30 | 0.1 | 10 |  | 86.09 | 6.42 | 7.49 | 0.9 | 42.61 | 43.78 | 21 | 132
Rapeseed Stalk | 43.92 | 5.92 | 0.49 | 42.54 | 20 | 400 | 30 | 0.1 | 10 |  | 86.09 | 6.42 | 7.49 | 0.9 | 38.29 | 42.37 | 21 | 132
Rapeseed Stalk | 43.92 | 5.92 | 0.49 | 42.54 | 20 | 450 | 30 | 0.1 | 10 |  | 86.09 | 6.42 | 7.49 | 0.9 | 35.46 | 46.11 | 21 | 132
Rapeseed Stalk | 43.92 | 5.92 | 0.49 | 42.54 | 20 | 500 | 30 | 0.1 | 10 |  | 86.09 | 6.42 | 7.49 | 0.9 | 32.68 | 49.45 | 21 | 132
Rapeseed Stalk | 43.92 | 5.92 | 0.49 | 42.54 | 20 | 550 | 30 | 0.1 | 10 |  | 86.09 | 6.42 | 7.49 | 0.9 | 31.92 | 45.06 | 21 | 132
Rapeseed Stalk | 43.92 | 5.92 | 0.49 | 42.54 | 20 | 600 | 30 | 0.1 | 10 |  | 86.09 | 6.42 | 7.49 | 0.9 | 32.5 | 29.93 | 21 | 132
Cotton Stalk | 36.71 | 7.77 | 1.19 | 41.55 | 30 | 300 | 30 | 0.1 | 10 |  | 77.66666667 | 4.376344086 | 17.95698925 | 0.425 | 75.72 |  | 21 | 132
Cotton Stalk | 36.71 | 7.77 | 1.19 | 41.55 | 30 | 400 | 30 | 0.1 | 10 |  | 77.66666667 | 4.376344086 | 17.95698925 | 0.425 | 42.73 |  | 21 | 132
Cotton Stalk | 36.71 | 7.77 | 1.19 | 41.55 | 30 | 500 | 30 | 0.1 | 10 |  | 77.66666667 | 4.376344086 | 17.95698925 | 0.425 | 39.97 |  | 20 | 132
Cotton Stalk | 36.71 | 7.77 | 1.19 | 41.55 | 30 | 600 | 30 | 0.1 | 10 |  | 77.66666667 | 4.376344086 | 17.95698925 | 0.425 | 36.68 |  | 20 | 132
Cotton Stalk | 36.71 | 7.77 | 1.19 | 41.55 | 30 | 700 | 30 | 0.1 | 10 |  | 77.66666667 | 4.376344086 | 17.95698925 | 0.425 | 33.12 |  | 20 | 132
Cotton Stalk | 43.95 | 5.81 | 1.12 | 41.12 | 20 | 300 | 30 |  | 10 |  | 82.38 | 7.45 | 10.17 | 0.9 | 72.85 | 22.15 | 25 | 132
Cotton Stalk | 43.95 | 5.81 | 1.12 | 41.12 | 20 | 350 | 30 |  | 10 |  | 82.38 | 7.45 | 10.17 | 0.9 | 50.92 | 39.52 | 25 | 132
Cotton Stalk | 43.95 | 5.81 | 1.12 | 41.12 | 20 | 400 | 30 |  | 10 |  | 82.38 | 7.45 | 10.17 | 0.9 | 42.82 | 44.36 | 25 | 132
Cotton Stalk | 43.95 | 5.81 | 1.12 | 41.12 | 20 | 450 | 30 |  | 10 |  | 82.38 | 7.45 | 10.17 | 0.9 | 36.65 | 48.07 | 25 | 132
Cotton Stalk | 43.95 | 5.81 | 1.12 | 41.12 | 20 | 500 | 30 |  | 10 |  | 82.38 | 7.45 | 10.17 | 0.9 | 34.98 | 47.87 | 25 | 132
Cotton Stalk | 43.95 | 5.81 | 1.12 | 41.12 | 20 | 550 | 30 |  | 10 |  | 82.38 | 7.45 | 10.17 | 0.9 | 35.96 | 43.65 | 25 | 132
Cotton Stalk | 43.95 | 5.81 | 1.12 | 41.12 | 20 | 600 | 30 |  | 10 |  | 82.38 | 7.45 | 10.17 | 0.9 | 35.67 | 40.8 | 25 | 132
Cotton Stalk | 43.95 | 5.81 | 1.12 | 41.12 | 20 | 300 | 30 |  | 10 |  | 82.63 | 7.39 | 9.98 | 0.9 | 73.82 | 22.8 | 26 | 132
Cotton Stalk | 43.95 | 5.81 | 1.12 | 41.12 | 20 | 350 | 30 |  | 10 |  | 82.63 | 7.39 | 9.98 | 0.9 | 45.72 | 44.3 | 26 | 132
Cotton Stalk | 43.95 | 5.81 | 1.12 | 41.12 | 20 | 400 | 30 |  | 10 |  | 82.63 | 7.39 | 9.98 | 0.9 | 40.52 | 47.7 | 26 | 132
Cotton Stalk | 43.95 | 5.81 | 1.12 | 41.12 | 20 | 450 | 30 |  | 10 |  | 82.63 | 7.39 | 9.98 | 0.9 | 38.32 | 49.5 | 26 | 132
Cotton Stalk | 43.95 | 5.81 | 1.12 | 41.12 | 20 | 500 | 30 |  | 10 |  | 82.63 | 7.39 | 9.98 | 0.9 | 36.01 | 49.5 | 26 | 132
Cotton Stalk | 43.95 | 5.81 | 1.12 | 41.12 | 20 | 550 | 30 |  | 10 |  | 82.63 | 7.39 | 9.98 | 0.9 | 34.98 | 47.9 | 26 | 132
Cotton Stalk | 43.95 | 5.81 | 1.12 | 41.12 | 20 | 600 | 30 |  | 10 |  | 82.63 | 7.39 | 9.98 |  | 35.89 | 45.4 | 26 | 132
Cotton Stalk | 43.95 | 5.81 | 1.12 | 41.12 |  | 400 | 90 | 0.1 | 20 |  | 82.38 | 7.45 | 10.17 |  | 42.45 |  | 21 | 132
Cotton Stalk | 43.95 | 5.81 | 1.12 | 41.12 |  | 400 | 60 | 0.1 | 5 |  | 82.38 | 7.45 | 10.17 |  | 48.89 |  | 21 | 132
Cotton Stalk | 43.95 | 5.81 | 1.12 | 41.12 |  | 400 | 30 | 0.1 | 10 |  | 82.38 | 7.45 | 10.17 |  | 42.82 |  | 21 | 132
Cotton Stalk | 43.95 | 5.81 | 1.12 | 41.12 |  | 600 | 90 | 0.1 | 5 |  | 82.38 | 7.45 | 10.17 |  | 35.33 |  | 21 | 132
Cotton Stalk | 43.95 | 5.81 | 1.12 | 41.12 |  | 600 | 60 | 0.1 | 20 |  | 82.38 | 7.45 | 10.17 |  | 34.17 |  | 21 | 132
Cotton Stalk | 43.95 | 5.81 | 1.12 | 41.12 |  | 600 | 30 | 0.1 | 15 |  | 82.38 | 7.45 | 10.17 |  | 32.59 |  | 21 | 132
Cotton Stalk | 43.95 | 5.81 | 1.12 | 41.12 |  | 300 | 90 | 0.1 | 10 |  | 82.38 | 7.45 | 10.17 |  | 56.34 |  | 21 | 132
Cotton Stalk | 43.95 | 5.81 | 1.12 | 41.12 |  | 300 | 60 |  | 15 |  | 82.38 | 7.45 | 10.17 |  | 68.68 |  | 21 | 132
Cotton Stalk | 43.95 | 5.81 | 1.12 | 41.12 |  | 300 | 30 |  | 20 |  | 82.38 | 7.45 | 10.17 |  | 71.28 |  | 21 | 132
Cotton Stalk | 43.95 | 5.81 | 1.12 | 41.12 |  | 500 | 90 |  | 15 |  | 82.38 | 7.45 | 10.17 |  | 36.28 |  | 21 | 132
Cotton Stalk | 43.95 | 5.81 | 1.12 | 41.12 |  | 500 | 60 |  | 10 |  | 82.38 | 7.45 | 10.17 |  | 37.21 |  | 21 | 132
Cotton Stalk | 43.95 | 5.81 | 1.12 | 41.12 |  | 500 | 30 |  | 5 |  | 82.38 | 7.45 | 10.17 |  | 36.34 |  | 21 | 132
Wood | 40.86 | 5.27 | 1.03 | 48.07 | 50 | 250 | 30 | 0.025 | 5 |  | 70.9 | 4.3 | 24.8 | 2 | 71.2 |  | 36 | 132
Wood | 40.86 | 5.27 | 1.03 | 48.07 | 50 | 300 | 30 | 0.025 | 5 |  | 70.9 | 4.3 | 24.8 | 2 | 58.6 |  | 36 | 132
Wood | 40.86 | 5.27 | 1.03 | 48.07 | 50 | 350 | 30 | 0.025 | 5 |  | 70.9 | 4.3 | 24.8 | 2 | 41.2 |  | 36 | 132
Wood | 40.86 | 5.27 | 1.03 | 48.07 | 50 | 500 | 30 | 0.025 | 5 |  | 70.9 | 4.3 | 24.8 | 2 | 33.5 |  | 36 | 132
Wood | 40.86 | 5.27 | 1.03 | 48.07 | 50 | 600 | 30 | 0.025 | 5 |  | 70.9 | 4.3 | 24.8 | 2 | 29.6 |  | 36 | 132
Poultry Litter | 35.7 | 5.27 | 9.61 | 40.98 | 50 | 250 | 30 | 0.025 | 5 |  | 68.3 | 8.2 | 23.5 | 2 | 65.1 |  | 36 | 132
Poultry Litter | 35.7 | 5.27 | 9.61 | 40.98 | 50 | 300 | 30 | 0.025 | 5 |  | 68.3 | 8.2 | 23.5 | 2 | 49.8 |  | 36 | 132
Poultry Litter | 35.7 | 5.27 | 9.61 | 40.98 | 50 | 350 | 30 | 0.025 | 5 |  | 68.3 | 8.2 | 23.5 | 2 | 40.5 |  | 36 | 132
Poultry Litter | 35.7 | 5.27 | 9.61 | 40.98 | 50 | 500 | 30 | 0.025 | 5 |  | 68.3 | 8.2 | 23.5 | 2 | 33.3 |  | 36 | 132
Poultry Litter | 35.7 | 5.27 | 9.61 | 40.98 | 50 | 600 | 30 | 0.025 | 5 |  | 68.3 | 8.2 | 23.5 | 2 | 31.1 |  | 36 | 132
Rice Husk | 38.19 | 5.3 | 0.28 | 56.23 | 5 | 300 | 60 | 0.3 | 10 |  | 64.71 | 19.18 | 16.11 | 0.0855 | 66.76 |  | 29
Rice Husk | 38.19 | 5.3 | 0.28 | 56.23 | 5 | 400 | 60 | 0.3 | 10 |  | 64.71 | 19.18 | 16.11 | 0.0855 | 52.35 |  | 29
Rice Husk | 38.19 | 5.3 | 0.28 | 56.23 | 5 | 500 | 60 | 0.3 | 10 |  | 64.71 | 19.18 | 16.11 | 0.0855 | 47.49 |  | 29
Rice Husk | 38.19 | 5.3 | 0.28 | 56.23 | 5 | 600 | 60 | 0.3 | 10 |  | 64.71 | 19.18 | 16.11 | 0.0855 | 44.96 |  | 29
Rice Husk | 38.19 | 5.3 | 0.28 | 56.23 | 5 | 700 | 60 | 0.3 | 10 |  | 64.71 | 19.18 | 16.11 | 0.0855 | 44.36 |  | 29
Rice Husk | 38.19 | 5.3 | 0.28 | 56.23 | 5 | 800 | 60 | 0.3 | 10 |  | 64.71 | 19.18 | 16.11 | 0.0855 | 42.99 |  | 29
Apricot Kernel Shell | 47.33 | 6.37 | 0.37 | 45.93 | 20 | 400 |  |  | 10 | 8.3 | 75 | 0.95 | 15.75 | 0.5125 | 35.3 | 20.6 | 39
Apricot Kernel Shell | 47.33 | 6.37 | 0.37 | 45.93 | 20 | 450 |  |  | 10 | 8.3 | 75 | 0.95 | 15.75 | 0.5125 | 32.2 | 21.2 | 39
Apricot Kernel Shell | 47.33 | 6.37 | 0.37 | 45.93 | 20 | 500 |  |  | 10 | 8.3 | 75 | 0.95 | 15.75 | 0.5125 | 30.2 | 22.5 | 39
Apricot Kernel Shell | 47.33 | 6.37 | 0.37 | 45.93 | 20 | 550 |  |  | 10 | 8.3 | 75 | 0.95 | 15.75 | 0.5125 | 29.5 | 21.5 | 39
Apricot Kernel Shell | 47.33 | 6.37 | 0.37 | 45.93 | 20 | 400 |  |  | 50 | 8.3 | 75 | 0.95 | 15.75 | 0.5125 | 28.7 | 23.1 | 39
Apricot Kernel Shell | 47.33 | 6.37 | 0.37 | 45.93 | 20 | 450 |  |  | 50 | 8.3 | 75 | 0.95 | 15.75 | 0.5125 | 28.5 | 23.8 | 39
Apricot Kernel Shell | 47.33 | 6.37 | 0.37 | 45.93 | 20 | 500 |  |  | 50 | 8.3 | 75 | 0.95 | 15.75 | 0.5125 | 27.1 | 24.9 | 39
Apricot Kernel Shell | 47.33 | 6.37 | 0.37 | 45.93 | 20 | 550 |  |  | 50 | 8.3 | 75 | 0.95 | 15.75 | 0.5125 | 26.8 | 23.9 | 39
Apricot Kernel Shell | 47.33 | 6.37 | 0.37 | 45.93 | 20 | 500 |  | 0 | 50 | 8.3 | 75 | 0.95 | 15.75 | 0.5125 | 26.9 | 25 | 39
Apricot Kernel Shell | 47.33 | 6.37 | 0.37 | 45.93 | 20 | 500 |  | 0.05 | 50 | 8.3 | 75 | 0.95 | 15.75 | 0.5125 | 26.9 | 23.7 | 39
Apricot Kernel Shell | 47.33 | 6.37 | 0.37 | 45.93 | 20 | 500 |  | 0.1 | 50 | 8.3 | 75 | 0.95 | 15.75 | 0.5125 | 27.1 | 25.2 | 39
Apricot Kernel Shell | 47.33 | 6.37 | 0.37 | 45.93 | 20 | 500 |  | 0.15 | 50 | 8.3 | 75 | 0.95 | 15.75 | 0.5125 | 27.5 | 26.3 | 39
Apricot Kernel Shell | 47.33 | 6.37 | 0.37 | 45.93 | 20 | 500 |  | 0.2 | 50 | 8.3 | 75 | 0.95 | 15.75 | 0.5125 | 29.4 | 24.4 | 39
Laurel Residues | 48.97 | 6.38 | 3.02 | 41.63 | 50 | 350 | 30 | 0.1 | 10 | 9.95 | 69.24 | 10.53 | 10.28 | 0.635 | 39.6 | 12.35 | 40
Laurel Residues | 48.97 | 6.38 | 3.02 | 41.63 | 50 | 400 | 30 | 0.1 | 10 | 9.95 | 69.24 | 10.53 | 10.28 | 0.635 | 33.1 | 17.8 | 40
Laurel Residues | 48.97 | 6.38 | 3.02 | 41.63 | 50 | 450 | 30 | 0.1 | 10 | 9.95 | 69.24 | 10.53 | 10.28 | 0.635 | 31.3 | 19.1 | 40
Laurel Residues | 48.97 | 6.38 | 3.02 | 41.63 | 50 | 500 | 30 | 0.1 | 10 | 9.95 | 69.24 | 10.53 | 10.28 | 0.635 | 27.9 | 21.9 | 40
Laurel Residues | 48.97 | 6.38 | 3.02 | 41.63 | 50 | 550 | 30 | 0.1 | 10 | 9.95 | 69.24 | 10.53 | 10.28 | 0.635 | 27.2 | 20.9 | 40
Laurel Residues | 48.97 | 6.38 | 3.02 | 41.63 | 50 | 600 | 30 | 0.1 | 10 | 9.95 | 69.24 | 10.53 | 10.28 | 0.635 | 26.6 | 19.3 | 40
Laurel Residues | 48.97 | 6.38 | 3.02 | 41.63 | 50 | 500 | 30 | 0.05 | 10 | 9.95 | 69.24 | 10.53 | 10.28 | 0.635 | 28.4 | 21.3 | 40
Laurel Residues | 48.97 | 6.38 | 3.02 | 41.63 | 50 | 500 | 30 | 0.1 | 10 | 9.95 | 69.24 | 10.53 | 10.28 | 0.635 | 27.9 | 21.9 | 40
Laurel Residues | 48.97 | 6.38 | 3.02 | 41.63 | 50 | 500 | 30 | 0.2 | 10 | 9.95 | 69.24 | 10.53 | 10.28 | 0.635 | 27.6 | 21.8 | 40
Laurel Residues | 48.97 | 6.38 | 3.02 | 41.63 | 50 | 500 | 30 | 0.3 | 10 | 9.95 | 69.24 | 10.53 | 10.28 | 0.635 | 27.4 | 19.7 | 40
Laurel Residues | 48.97 | 6.38 | 3.02 | 41.63 | 50 | 500 | 30 | 0.4 | 10 | 9.95 | 69.24 | 10.53 | 10.28 | 0.635 | 27.1 | 19.3 | 40
Laurel Residues | 48.97 | 6.38 | 3.02 | 41.63 | 50 | 350 | 30 | 0.1 | 10 | 9.95 | 69.24 | 10.53 | 10.28 | 1.225 | 39.5 | 12.35 | 40
Laurel Residues | 48.97 | 6.38 | 3.02 | 41.63 | 50 | 400 | 30 | 0.1 | 10 | 9.95 | 69.24 | 10.53 | 10.28 | 1.225 | 33.5 | 17.1 | 40
Laurel Residues | 48.97 | 6.38 | 3.02 | 41.63 | 50 | 450 | 30 | 0.1 | 10 | 9.95 | 69.24 | 10.53 | 10.28 | 1.225 | 31.9 | 18.6 | 40
Laurel Residues | 48.97 | 6.38 | 3.02 | 41.63 | 50 | 500 | 30 | 0.1 | 10 | 9.95 | 69.24 | 10.53 | 10.28 | 1.225 | 29.6 | 20.98 | 40
Laurel Residues | 48.97 | 6.38 | 3.02 | 41.63 | 50 | 550 | 30 | 0.1 | 10 | 9.95 | 69.24 | 10.53 | 10.28 | 1.225 | 29.2 | 18.2 | 40
Laurel Residues | 48.97 | 6.38 | 3.02 | 41.63 | 50 | 600 | 30 | 0.1 | 10 | 9.95 | 69.24 | 10.53 | 10.28 | 1.225 | 27.7 | 17.3 | 40
Laurel Residues | 48.97 | 6.38 | 3.02 | 41.63 | 50 | 650 | 30 | 0.1 | 10 | 9.95 | 69.24 | 10.53 | 10.28 | 0.335 | 39.1 | 12.2 | 40
Laurel Residues | 48.97 | 6.38 | 3.02 | 41.63 | 50 | 700 | 30 | 0.1 | 10 | 9.95 | 69.24 | 10.53 | 10.28 | 0.335 | 32.9 | 16.5 | 40
Laurel Residues | 48.97 | 6.38 | 3.02 | 41.63 | 50 | 750 | 30 | 0.1 | 10 | 9.95 | 69.24 | 10.53 | 10.28 | 0.335 | 31 | 18.3 | 40
Laurel Residues | 48.97 | 6.38 | 3.02 | 41.63 | 50 | 800 | 30 | 0.1 | 10 | 9.95 | 69.24 | 10.53 | 10.28 | 0.335 | 27.1 | 21.3 | 40
Laurel Residues | 48.97 | 6.38 | 3.02 | 41.63 | 50 | 850 | 30 | 0.1 | 10 | 9.95 | 69.24 | 10.53 | 10.28 | 0.335 | 26.8 | 18.4 | 40
Laurel Residues | 48.97 | 6.38 | 3.02 | 41.63 | 50 | 900 | 30 | 0.1 | 10 | 9.95 | 69.24 | 10.53 | 10.28 | 0.335 | 26.2 | 18 | 40
Sewage Sludge | 29.64 | 7.29 | 5.5 | 18.72 | 10 | 450 | 60 | 0.4 | 10 |  | 56.89 | 38.61 | 4.5 | 0.112 | 54.3 | 34.1 | 41
Sewage Sludge | 29.64 | 7.29 | 5.5 | 18.72 | 10 | 500 | 60 | 0.4 | 10 |  | 56.89 | 38.61 | 4.5 | 0.112 | 53.8 | 35.1 | 41
Sewage Sludge | 29.64 | 7.29 | 5.5 | 18.72 | 10 | 550 | 60 | 0.4 | 10 |  | 56.89 | 38.61 | 4.5 | 0.112 | 53.8 | 33 | 41
Sewage Sludge | 29.64 | 7.29 | 5.5 | 18.72 | 10 | 600 | 60 | 0.4 | 10 |  | 56.89 | 38.61 | 4.5 | 0.112 | 53..5 | 29.6 | 41
Cellulose | 39.63 | 5.31 | 0 | 49.88 | 4 | 400 | 30 | 0.101 |  | 4.54 | 90.68 | 0.01 | 4.77 |  | 20.2 | 46.9 | 42
Cellulose | 39.63 | 5.31 | 0 | 49.88 | 4 | 450 | 30 | 0.101 |  | 4.54 | 90.68 | 0.01 | 4.77 |  | 14.8 | 52.9 | 42
Cellulose | 39.63 | 5.31 | 0 | 49.88 | 4 | 500 | 30 | 0.101 |  | 4.54 | 90.68 | 0.01 | 4.77 |  | 14.8 | 54 | 42
Cellulose | 39.63 | 5.31 | 0 | 49.88 | 4 | 550 | 30 | 0.101 |  | 4.54 | 90.68 | 0.01 | 4.77 |  | 12.2 | 57.6 | 42
Cellulose | 39.63 | 5.31 | 0 | 49.88 | 4 | 600 | 30 | 0.101 |  | 4.54 | 90.68 | 0.01 | 4.77 |  | 10.9 | 52.6 | 42
Milk Thistle Seeds | 58.21 | 8.42 | 3.46 | 29.91 | 20 | 350 | 80 |  | 20 | 2.31 | 84.05 | 2.55 | 13.4 | 0.36 | 72.6 | 1.3 | 43
Milk Thistle Seeds | 58.21 | 8.42 | 3.46 | 29.91 | 20 | 375 | 80 |  | 20 | 2.31 | 84.05 | 2.55 | 13.4 | 0.36 | 64.5 | 24.3 | 43
Milk Thistle Seeds | 58.21 | 8.42 | 3.46 | 29.91 | 20 | 400 | 80 |  | 20 | 2.31 | 84.05 | 2.55 | 13.4 | 0.36 | 54.7 | 31.3 | 43
Milk Thistle Seeds | 58.21 | 8.42 | 3.46 | 29.91 | 20 | 425 | 80 |  | 20 | 2.31 | 84.05 | 2.55 | 13.4 | 0.36 | 47.3 | 36.3 | 43
Milk Thistle Seeds | 58.21 | 8.42 | 3.46 | 29.91 | 20 | 450 | 80 |  | 20 | 2.31 | 84.05 | 2.55 | 13.4 | 0.36 | 43.7 | 38.3 | 43
Milk Thistle Seeds | 58.21 | 8.42 | 3.46 | 29.91 | 20 | 475 | 80 |  | 20 | 2.31 | 84.05 | 2.55 | 13.4 | 0.36 | 36.7 | 41.9 | 43
Milk Thistle Seeds | 58.21 | 8.42 | 3.46 | 29.91 | 20 | 500 | 80 |  | 20 | 2.31 | 84.05 | 2.55 | 13.4 | 0.36 | 32.6 | 39.9 | 43
Milk Thistle Seeds | 58.21 | 8.42 | 3.46 | 29.91 | 20 | 525 | 80 |  | 20 | 2.31 | 84.05 | 2.55 | 13.4 | 0.36 | 30.2 | 35.6 | 43
Milk Thistle Seeds | 58.21 | 8.42 | 3.46 | 29.91 | 20 | 550 | 80 |  | 20 | 2.31 | 84.05 | 2.55 | 13.4 | 0.36 | 27.7 | 33.3 | 43
Milk Thistle Seeds | 58.21 | 8.42 | 3.46 | 29.91 | 20 | 600 | 80 |  | 20 | 2.31 | 84.05 | 2.55 | 13.4 | 0.36 | 25.8 | 32.2 | 43
Milk Thistle Seeds | 58.21 | 8.42 | 3.46 | 29.91 | 20 | 475 | 20 |  | 20 | 2.31 | 84.05 | 2.55 | 13.4 | 0.36 | 64.8 | 26.6 | 43
Milk Thistle Seeds | 58.21 | 8.42 | 3.46 | 29.91 | 20 | 475 | 40 |  | 20 | 2.31 | 84.05 | 2.55 | 13.4 | 0.36 | 55.1 | 34.3 | 43
Milk Thistle Seeds | 58.21 | 8.42 | 3.46 | 29.91 | 20 | 475 | 60 |  | 20 | 2.31 | 84.05 | 2.55 | 13.4 | 0.36 | 42.2 | 45 | 43
Milk Thistle Seeds | 58.21 | 8.42 | 3.46 | 29.91 | 20 | 475 | 80 |  | 20 | 2.31 | 84.05 | 2.55 | 13.4 | 0.36 | 36.7 | 42 | 43
Milk Thistle Seeds | 58.21 | 8.42 | 3.46 | 29.91 | 20 | 475 | 100 |  | 20 | 2.31 | 84.05 | 2.55 | 13.4 | 0.36 | 31.3 | 37.7 | 43
Milk Thistle Seeds | 58.21 | 8.42 | 3.46 | 29.91 | 20 | 475 | 120 |  | 20 | 2.31 | 84.05 | 2.55 | 13.4 | 0.36 | 28.5 | 35.6 | 43
Milk Thistle Seeds | 58.21 | 8.42 | 3.46 | 29.91 | 20 | 475 | 60 |  | 20 | 2.31 | 84.05 | 2.55 | 13.4 | 0.84 | 61.2 | 31.4 | 43
Milk Thistle Seeds | 58.21 | 8.42 | 3.46 | 29.91 | 20 | 475 | 60 |  | 20 | 2.31 | 84.05 | 2.55 | 13.4 | 0.59 | 52.7 | 37.1 | 43
Milk Thistle Seeds | 58.21 | 8.42 | 3.46 | 29.91 | 20 | 475 | 60 |  | 20 | 2.31 | 84.05 | 2.55 | 13.4 | 0.36 | 42.7 | 45.2 | 43
Milk Thistle Seeds | 58.21 | 8.42 | 3.46 | 29.91 | 20 | 475 | 60 |  | 20 | 2.31 | 84.05 | 2.55 | 13.4 | 0.25 | 28.4 | 49.6 | 43
Milk Thistle Seeds | 58.21 | 8.42 | 3.46 | 29.91 | 20 | 475 | 60 |  | 20 | 2.31 | 84.05 | 2.55 | 13.4 | 0.21 | 25.5 | 46.4 | 43
Milk Thistle Seeds | 58.21 | 8.42 | 3.46 | 29.91 | 20 | 475 | 60 |  | 20 | 2.31 | 84.05 | 2.55 | 13.4 | 0.177 | 21.1 | 40.3 | 43
Milk Thistle Seeds | 58.21 | 8.42 | 3.46 | 29.91 | 20 | 475 | 60 |  | 10 | 2.31 | 84.05 | 2.55 | 13.4 | 0.25 | 48.7 | 38.5 | 43
Milk Thistle Seeds | 58.21 | 8.42 | 3.46 | 29.91 | 20 | 475 | 60 |  | 15 | 2.31 | 84.05 | 2.55 | 13.4 | 0.25 | 41.2 | 43.1 | 43
Milk Thistle Seeds | 58.21 | 8.42 | 3.46 | 29.91 | 20 | 475 | 60 |  | 20 | 2.31 | 84.05 | 2.55 | 13.4 | 0.25 | 28.4 | 49 | 43
Milk Thistle Seeds | 58.21 | 8.42 | 3.46 | 29.91 | 20 | 475 | 60 |  | 25 | 2.31 | 84.05 | 2.55 | 13.4 | 0.25 | 24.3 | 44 | 43
Milk Thistle Seeds | 58.21 | 8.42 | 3.46 | 29.91 | 20 | 475 | 60 |  | 30 | 2.31 | 84.05 | 2.55 | 13.4 | 0.25 | 19.9 | 39.8 | 43
Cellulose | 41.46 | 5.97 | 0.07 | 52.48 | 3 | 350 | 60 | 0.3 | 10 |  | 94.25 | 0 | 5.75 |  | 31.4 |  | 44
Cellulose | 41.46 | 5.97 | 0.07 | 52.48 | 3 | 450 | 60 | 0.3 | 10 |  | 94.25 | 0 | 5.75 |  | 22 |  | 44
Cellulose | 41.46 | 5.97 | 0.07 | 52.48 | 3 | 550 | 60 | 0.3 | 10 |  | 94.25 | 0 | 5.75 |  | 19 |  | 44
Cellulose | 41.46 | 5.97 | 0.07 | 52.48 | 3 | 650 | 60 | 0.3 | 10 |  | 94.25 | 0 | 5.75 |  | 18.6 |  | 44
Cellulose | 41.46 | 5.97 | 0.07 | 52.48 | 3 | 750 | 60 | 0.3 | 10 |  | 94.25 | 0 | 5.75 |  | 17.2 |  | 44
Cellulose | 41.46 | 5.97 | 0.07 | 52.48 | 3 | 850 | 60 | 0.3 | 10 |  | 94.25 | 0 | 5.75 |  | 17.2 |  | 44
Hemicellulose(xylan) | 40.69 | 5.75 | 0.04 | 53.49 | 3 | 250 | 60 | 0.3 | 10 |  | 83.15 | 0 | 16.85 |  | 63.1 |  | 44
Hemicellulose(xylan) | 40.69 | 5.75 | 0.04 | 53.49 | 3 | 350 | 60 | 0.3 | 10 |  | 83.15 | 0 | 16.85 |  | 34.6 |  | 44
Hemicellulose(xylan) | 40.69 | 5.75 | 0.04 | 53.49 | 3 | 450 | 60 | 0.3 | 10 |  | 83.15 | 0 | 16.85 |  | 26.9 |  | 44
Hemicellulose(xylan) | 40.69 | 5.75 | 0.04 | 53.49 | 3 | 550 | 60 | 0.3 | 10 |  | 83.15 | 0 | 16.85 |  | 23.2 |  | 44
Hemicellulose(xylan) | 40.69 | 5.75 | 0.04 | 53.49 | 3 | 650 | 60 | 0.3 | 10 |  | 83.15 | 0 | 16.85 |  | 22.8 |  | 44
Hemicellulose(xylan) | 40.69 | 5.75 | 0.04 | 53.49 | 3 | 750 | 60 | 0.3 | 10 |  | 83.15 | 0 | 16.85 |  | 21.6 |  | 44
Hemicellulose(xylan) | 40.69 | 5.75 | 0.04 | 53.49 | 3 | 850 | 60 | 0.3 | 10 |  | 83.15 | 0 | 16.85 |  | 20.8 |  | 44
Lignin | 58.67 | 5.43 | 1.13 | 34.51 | 3 | 350 | 60 | 0.3 | 10 |  | 64.66 | 2.87 | 32.47 |  | 68.1 |  | 44
Lignin | 58.67 | 5.43 | 1.13 | 34.51 | 3 | 450 | 60 | 0.3 | 10 |  | 64.66 | 2.87 | 32.47 |  | 54.3 |  | 44
Lignin | 58.67 | 5.43 | 1.13 | 34.51 | 3 | 550 | 60 | 0.3 | 10 |  | 64.66 | 2.87 | 32.47 |  | 43.3 |  | 44
Lignin | 58.67 | 5.43 | 1.13 | 34.51 | 3 | 650 | 60 | 0.3 | 10 |  | 64.66 | 2.87 | 32.47 |  | 43.1 |  | 44
Lignin | 58.67 | 5.43 | 1.13 | 34.51 | 3 | 750 | 60 | 0.3 | 10 |  | 64.66 | 2.87 | 32.47 |  | 42.7 |  | 44
Lignin | 58.67 | 5.43 | 1.13 | 34.51 | 3 | 850 | 60 | 0.3 | 10 |  | 64.66 | 2.87 | 32.47 |  | 41.5 |  | 44
Manure | 35.2 | 3.1 | 2.2 | 33.3 | 400 | 250 |  | 5.4 | 10 | 13 | 62 | 23 | 15 |  | 86.4 | 12.6 | 45
Manure | 35.2 | 3.1 | 2.2 | 33.3 | 400 | 300 |  | 5.4 | 10 | 13 | 62 | 23 | 15 |  | 79.5 | 16.6 | 45
Manure | 35.2 | 3.1 | 2.2 | 33.3 | 400 | 350 |  | 5.4 | 10 | 13 | 62 | 23 | 15 |  | 65.5 | 26.6 | 45
Manure | 35.2 | 3.1 | 2.2 | 33.3 | 400 | 400 |  | 5.4 | 10 | 13 | 62 | 23 | 15 |  | 58.4 | 30.7 | 45
Manure | 35.2 | 3.1 | 2.2 | 33.3 | 400 | 450 |  | 5.4 | 10 | 13 | 62 | 23 | 15 |  | 55 | 32.4 | 45
Manure | 35.2 | 3.1 | 2.2 | 33.3 | 400 | 500 |  | 5.4 | 10 | 13 | 62 | 23 | 15 |  | 50.7 | 34.3 | 45
Manure | 35.2 | 3.1 | 2.2 | 33.3 | 400 | 550 |  | 5.4 | 10 | 13 | 62 | 23 | 15 |  | 47.8 | 35.6 | 45
Manure | 35.2 | 3.1 | 2.2 | 33.3 | 400 | 600 |  | 5.4 | 10 | 13 | 62 | 23 | 15 |  | 47.5 | 34.9 | 45
Pistacia Lentiscus Seeds | 62.66 | 5.62 | 2.23 | 25.3 | 20 | 300 |  |  | 25 |  | 80.01 | 5.77 | 8.61 | 0.45 | 28.5 | 45.6 | 46
Pistacia Lentiscus Seeds | 62.66 | 5.62 | 2.23 | 25.3 | 20 | 350 |  |  | 25 |  | 80.01 | 5.77 | 8.61 | 0.45 | 28 | 53.5 | 46
Pistacia Lentiscus Seeds | 62.66 | 5.62 | 2.23 | 25.3 | 20 | 400 |  |  | 25 |  | 80.01 | 5.77 | 8.61 | 0.45 | 25.2 | 57 | 46
Pistacia Lentiscus Seeds | 62.66 | 5.62 | 2.23 | 25.3 | 20 | 425 |  |  | 25 |  | 80.01 | 5.77 | 8.61 | 0.45 | 25 | 62.8 | 46
Pistacia Lentiscus Seeds | 62.66 | 5.62 | 2.23 | 25.3 | 20 | 450 |  |  | 25 |  | 80.01 | 5.77 | 8.61 | 0.45 | 26.2 | 62.5 | 46
Pistacia Lentiscus Seeds | 62.66 | 5.62 | 2.23 | 25.3 | 20 | 475 |  |  | 25 |  | 80.01 | 5.77 | 8.61 | 0.45 | 23.7 | 64 | 46
Pistacia Lentiscus Seeds | 62.66 | 5.62 | 2.23 | 25.3 | 20 | 500 |  |  | 25 |  | 80.01 | 5.77 | 8.61 | 0.45 | 21.8 | 57.2 | 46
Pistacia Lentiscus Seeds | 62.66 | 5.62 | 2.23 | 25.3 | 20 | 550 |  |  | 25 |  | 80.01 | 5.77 | 8.61 | 0.45 | 19.8 | 55.3 | 46
Pistacia Lentiscus Seeds | 62.66 | 5.62 | 2.23 | 25.3 | 20 | 475 |  |  | 25 |  | 80.01 | 5.77 | 8.61 | 0.105 | 28.3 | 48.7 | 46
Pistacia Lentiscus Seeds | 62.66 | 5.62 | 2.23 | 25.3 | 20 | 475 |  |  | 25 |  | 80.01 | 5.77 | 8.61 | 0.19 | 27.1 | 53.4 | 46
Pistacia Lentiscus Seeds | 62.66 | 5.62 | 2.23 | 25.3 | 20 | 475 |  |  | 25 |  | 80.01 | 5.77 | 8.61 | 0.4 | 23.5 | 63.8 | 46
Pistacia Lentiscus Seeds | 62.66 | 5.62 | 2.23 | 25.3 | 20 | 475 |  |  | 25 |  | 80.01 | 5.77 | 8.61 | 0.8 | 29.9 | 58.4 | 46
Pistacia Lentiscus Seeds | 62.66 | 5.62 | 2.23 | 25.3 | 20 | 475 |  |  | 5 |  | 80.01 | 5.77 | 8.61 | 0.45 | 24.5 | 54.1 | 46
Pistacia Lentiscus Seeds | 62.66 | 5.62 | 2.23 | 25.3 | 20 | 475 |  |  | 10 |  | 80.01 | 5.77 | 8.61 | 0.45 | 25.4 | 58.7 | 46
Pistacia Lentiscus Seeds | 62.66 | 5.62 | 2.23 | 25.3 | 20 | 475 |  |  | 15 |  | 80.01 | 5.77 | 8.61 | 0.45 | 25.4 | 59.2 | 46
Pistacia Lentiscus Seeds | 62.66 | 5.62 | 2.23 | 25.3 | 20 | 475 |  |  | 20 |  | 80.01 | 5.77 | 8.61 | 0.45 | 27.9 | 61.9 | 46
Pistacia Lentiscus Seeds | 62.66 | 5.62 | 2.23 | 25.3 | 20 | 475 |  |  | 25 |  | 80.01 | 5.77 | 8.61 | 0.45 | 23.8 | 63.7 | 46
Pistacia Lentiscus Seeds | 62.66 | 5.62 | 2.23 | 25.3 | 20 | 475 |  |  | 30 |  | 80.01 | 5.77 | 8.61 | 0.45 | 27.9 | 55.8 | 46
Linseed | 55.94 | 5.05 | 6.81 | 26.1 | 120 | 350 |  | 0.3 | 20 | 6.63 | 86.81 | 6.29 | 0.27 | 0.52 | 43.38 | 40.128 | 47
Linseed | 55.94 | 5.05 | 6.81 | 26.1 | 120 | 550 |  | 0.15 | 20 | 6.63 | 86.81 | 6.29 | 0.27 | 0.149 | 29.117 | 54.523 | 47
Linseed | 55.94 | 5.05 | 6.81 | 26.1 | 120 | 350 |  | 0.15 | 20 | 6.63 | 86.81 | 6.29 | 0.27 | 0.149 | 45.2 | 36.983 | 47
Linseed | 55.94 | 5.05 | 6.81 | 26.1 | 120 | 450 |  | 0.225 | 20 | 6.63 | 86.81 | 6.29 | 0.27 | 0.21 | 31.242 | 52.349 | 47
Linseed | 55.94 | 5.05 | 6.81 | 26.1 | 120 | 350 |  | 0.15 | 20 | 6.63 | 86.81 | 6.29 | 0.27 | 0.52 | 47.646 | 37.177 | 47
Linseed | 55.94 | 5.05 | 6.81 | 26.1 | 120 | 550 |  | 0.3 | 20 | 6.63 | 86.81 | 6.29 | 0.27 | 0.149 | 32.29 | 55.879 | 47
Linseed | 55.94 | 5.05 | 6.81 | 26.1 | 120 | 580 |  | 0.225 | 20 | 6.63 | 86.81 | 6.29 | 0.27 | 0.21 | 36.942 | 52.872 | 47
Linseed | 55.94 | 5.05 | 6.81 | 26.1 | 120 | 450 |  | 0.225 | 20 | 6.63 | 86.81 | 6.29 | 0.27 | 0.12 | 33.51 | 55.456 | 47
Linseed | 55.94 | 5.05 | 6.81 | 26.1 | 120 | 450 |  | 0.225 | 20 | 6.63 | 86.81 | 6.29 | 0.27 | 0.21 | 33.205 | 48.459 | 47
Linseed | 55.94 | 5.05 | 6.81 | 26.1 | 120 | 550 |  | 0.15 | 20 | 6.63 | 86.81 | 6.29 | 0.27 | 0.52 | 30.285 | 50.652 | 47
Linseed | 55.94 | 5.05 | 6.81 | 26.1 | 120 | 450 |  | 0.225 | 20 | 6.63 | 86.81 | 6.29 | 0.27 | 1.68 | 30.8 | 53.817 | 47
Linseed | 55.94 | 5.05 | 6.81 | 26.1 | 120 | 450 |  | 0.225 | 20 | 6.63 | 86.81 | 6.29 | 0.27 | 0.21 | 31.915 | 49.798 | 47
Linseed | 55.94 | 5.05 | 6.81 | 26.1 | 120 | 450 |  | 0.1 | 20 | 6.63 | 86.81 | 6.29 | 0.27 | 0.21 | 31.99 | 50.572 | 47
Linseed | 55.94 | 5.05 | 6.81 | 26.1 | 120 | 450 |  | 0.225 | 20 | 6.63 | 86.81 | 6.29 | 0.27 | 0.21 | 31.03 | 51.964 | 47
Linseed | 55.94 | 5.05 | 6.81 | 26.1 | 120 | 450 |  | 0.35 | 20 | 6.63 | 86.81 | 6.29 | 0.27 | 0.21 | 31.335 | 52.204 | 47
Linseed | 55.94 | 5.05 | 6.81 | 26.1 | 120 | 450 |  | 0.225 | 20 | 6.63 | 86.81 | 6.29 | 0.27 | 0.21 | 31.454 | 50.8 | 47
Linseed | 55.94 | 5.05 | 6.81 | 26.1 | 120 | 550 |  | 0.3 | 20 | 6.63 | 86.81 | 6.29 | 0.27 | 0.52 | 30.325 | 49.497 | 47
Linseed | 55.94 | 5.05 | 6.81 | 26.1 | 120 | 350 |  | 0.3 | 20 | 6.63 | 86.81 | 6.29 | 0.27 | 0.149 | 49.115 | 36.8 | 47
Linseed | 55.94 | 5.05 | 6.81 | 26.1 | 120 | 320 |  | 0.225 | 20 | 6.63 | 86.81 | 6.29 | 0.27 | 0.21 | 53.39 | 32.476 | 47
Linseed | 55.94 | 5.05 | 6.81 | 26.1 | 120 | 450 |  | 0.225 | 20 | 6.63 | 86.81 | 6.29 | 0.27 | 0.21 | 31.074 | 52.722 | 47
Lychee | 44.12 | 6.29 | 1.04 | 48.51 | 80 | 450 | 75 | 0.032 | 20 | 8.4 | 84.2 | 2.47 | 3.27 | 0.18 |  | 26.65 | 48
Lychee | 44.12 | 6.29 | 1.04 | 48.51 | 80 | 450 | 75 | 0.112 | 20 | 8.4 | 84.2 | 2.47 | 3.27 | 0.18 |  | 29.76 | 48
Lychee | 44.12 | 6.29 | 1.04 | 48.51 | 80 | 550 | 75 | 0.072 | 20 | 8.4 | 84.2 | 2.47 | 3.27 | 0.18 |  | 18.95 | 48
Lychee | 44.12 | 6.29 | 1.04 | 48.51 | 80 | 450 | 75 | 0.072 | 10 | 8.4 | 84.2 | 2.47 | 3.27 | 0.18 |  | 29.45 | 48
Lychee | 44.12 | 6.29 | 1.04 | 48.51 | 80 | 350 | 75 | 0.072 | 20 | 8.4 | 84.2 | 2.47 | 3.27 | 0.18 |  | 33.51 | 48
Lychee | 44.12 | 6.29 | 1.04 | 48.51 | 80 | 450 | 75 | 0.072 | 30 | 8.4 | 84.2 | 2.47 | 3.27 | 0.18 |  | 19.62 | 48
Lychee | 44.12 | 6.29 | 1.04 | 48.51 | 80 | 450 | 25 | 0.072 | 20 | 8.4 | 84.2 | 2.47 | 3.27 | 0.18 |  | 22.87 | 48
Lychee | 44.12 | 6.29 | 1.04 | 48.51 | 80 | 500 | 50 | 0.052 | 25 | 8.4 | 84.2 | 2.47 | 3.27 | 0.18 |  | 20.76 | 48
Lychee | 44.12 | 6.29 | 1.04 | 48.51 | 80 | 400 | 50 | 0.092 | 15 | 8.4 | 84.2 | 2.47 | 3.27 | 0.18 |  | 29.12 | 48
Lychee | 44.12 | 6.29 | 1.04 | 48.51 | 80 | 400 | 50 | 0.052 | 15 | 8.4 | 84.2 | 2.47 | 3.27 | 0.18 |  | 31.76 | 48
Lychee | 44.12 | 6.29 | 1.04 | 48.51 | 80 | 500 | 50 | 0.092 | 25 | 8.4 | 84.2 | 2.47 | 3.27 | 0.18 |  | 18.19 | 48
Lychee | 44.12 | 6.29 | 1.04 | 48.51 | 80 | 500 | 100 | 0.052 | 15 | 8.4 | 84.2 | 2.47 | 3.27 | 0.18 |  | 25.76 | 48
Lychee | 44.12 | 6.29 | 1.04 | 48.51 | 80 | 400 | 50 | 0.052 | 25 | 8.4 | 84.2 | 2.47 | 3.27 | 0.18 |  | 29.11 | 48
Lychee | 44.12 | 6.29 | 1.04 | 48.51 | 80 | 450 | 75 | 0.072 | 20 | 8.4 | 84.2 | 2.47 | 3.27 | 0.18 |  | 28.11 | 48
Lychee | 44.12 | 6.29 | 1.04 | 48.51 | 80 | 400 | 100 | 0.052 | 25 | 8.4 | 84.2 | 2.47 | 3.27 | 0.18 |  | 26.14 | 48
Lychee | 44.12 | 6.29 | 1.04 | 48.51 | 80 | 400 | 100 | 0.092 | 25 | 8.4 | 84.2 | 2.47 | 3.27 | 0.18 |  | 29.14 | 48
Lychee | 44.12 | 6.29 | 1.04 | 48.51 | 80 | 500 | 100 | 0.092 | 25 | 8.4 | 84.2 | 2.47 | 3.27 | 0.18 |  | 20.11 | 48
Lychee | 44.12 | 6.29 | 1.04 | 48.51 | 80 | 500 | 50 | 0.092 | 15 | 8.4 | 84.2 | 2.47 | 3.27 | 0.18 |  | 26.19 | 48
Lychee | 44.12 | 6.29 | 1.04 | 48.51 | 80 | 400 | 100 | 0.092 | 15 | 8.4 | 84.2 | 2.47 | 3.27 | 0.18 |  | 33.12 | 48
Lychee | 44.12 | 6.29 | 1.04 | 48.51 | 80 | 400 | 100 | 0.052 | 15 | 8.4 | 84.2 | 2.47 | 3.27 | 0.18 |  | 31.11 | 48
Lychee | 44.12 | 6.29 | 1.04 | 48.51 | 80 | 500 | 100 | 0.092 | 15 | 8.4 | 84.2 | 2.47 | 3.27 | 0.18 |  | 27.65 | 48
Lychee | 44.12 | 6.29 | 1.04 | 48.51 | 80 | 500 | 100 | 0.052 | 25 | 8.4 | 84.2 | 2.47 | 3.27 | 0.18 |  | 20.11 | 48
Lychee | 44.12 | 6.29 | 1.04 | 48.51 | 80 | 400 | 50 | 0.092 | 25 | 8.4 | 84.2 | 2.47 | 3.27 | 0.18 |  | 26.65 | 48
Lychee | 44.12 | 6.29 | 1.04 | 48.51 | 80 | 500 | 50 | 0.052 | 15 | 8.4 | 84.2 | 2.47 | 3.27 | 0.18 |  | 25.18 | 48
Lychee | 44.12 | 6.29 | 1.04 | 48.51 | 80 | 450 | 75 | 0.072 | 20 | 8.4 | 84.2 | 2.47 | 3.27 | 0.18 |  | 26.78 | 48
Lychee | 44.12 | 6.29 | 1.04 | 48.51 | 80 | 450 | 125 | 0.072 | 20 | 8.4 | 84.2 | 2.47 | 3.27 | 0.18 |  | 28.19 | 48
Lychee | 44.12 | 6.29 | 1.04 | 48.51 | 80 | 500 | 50 | 0.052 | 25 | 8.4 | 84.2 | 2.47 | 3.27 | 0.18 |  | 20.11 | 48
Lychee | 44.12 | 6.29 | 1.04 | 48.51 | 80 | 400 | 50 | 0.092 | 15 | 8.4 | 84.2 | 2.47 | 3.27 | 0.18 |  | 32.11 | 48
Lychee | 44.12 | 6.29 | 1.04 | 48.51 | 80 | 450 | 75 | 0.032 | 20 | 8.4 | 84.2 | 2.47 | 3.27 | 0.18 |  | 25.11 | 48
Lychee | 44.12 | 6.29 | 1.04 | 48.51 | 80 | 500 | 100 | 0.092 | 25 | 8.4 | 84.2 | 2.47 | 3.27 | 0.18 |  | 23.17 | 48
Manure | 41.13 | 5.89 | 2.69 | 49.92 | 10 | 400 | 60 |  | 12 | 85 | 69.51 | 15.37 | 15.12 | 0.36 | 43.2 |  | 2
Manure | 41.13 | 5.89 | 2.69 | 49.92 | 15 | 500 | 80 |  | 4 | 75 | 69.51 | 15.37 | 15.12 | 0.36 | 42.73 |  | 2
Manure | 41.13 | 5.89 | 2.69 | 49.92 | 20 | 500 | 40 |  | 12 | 55 | 69.51 | 15.37 | 15.12 | 0.36 | 36.4 |  | 2
Manure | 41.13 | 5.89 | 2.69 | 49.92 | 10 | 450 | 60 |  | 12 | 65 | 69.51 | 15.37 | 15.12 | 0.36 | 43 |  | 2
Manure | 41.13 | 5.89 | 2.69 | 49.92 | 10 | 450 | 60 |  | 12 | 85 | 69.51 | 15.37 | 15.12 | 0.36 | 35.2 |  | 2
Manure | 41.13 | 5.89 | 2.69 | 49.92 | 5 | 500 | 100 |  | 16 | 85 | 69.51 | 15.37 | 15.12 | 0.36 | 36 |  | 2
Manure | 41.13 | 5.89 | 2.69 | 49.92 | 10 | 400 | 60 |  | 12 | 65 | 69.51 | 15.37 | 15.12 | 0.36 | 45.5 |  | 2
Manure | 41.13 | 5.89 | 2.69 | 49.92 | 10 | 500 | 60 |  | 8 | 65 | 69.51 | 15.37 | 15.12 | 0.36 | 37.6 |  | 2
Manure | 41.13 | 5.89 | 2.69 | 49.92 | 10 | 500 | 60 |  | 12 | 45 | 69.51 | 15.37 | 15.12 | 0.36 | 40.3 |  | 2
Manure | 41.13 | 5.89 | 2.69 | 49.92 | 15 | 600 | 100 |  | 12 | 65 | 69.51 | 15.37 | 15.12 | 0.36 | 33.2 |  | 2
Manure | 41.13 | 5.89 | 2.69 | 49.92 | 10 | 500 | 60 |  | 12 | 55 | 69.51 | 15.37 | 15.12 | 0.36 | 39 |  | 2
Manure | 41.13 | 5.89 | 2.69 | 49.92 | 20 | 600 | 60 |  | 4 | 85 | 69.51 | 15.37 | 15.12 | 0.36 | 29.35 |  | 2
Manure | 41.13 | 5.89 | 2.69 | 49.92 | 10 | 500 | 60 |  | 12 | 65 | 69.51 | 15.37 | 15.12 | 0.36 | 42.4 |  | 2
Manure | 41.13 | 5.89 | 2.69 | 49.92 | 10 | 500 | 60 |  | 12 | 85 | 69.51 | 15.37 | 15.12 | 0.36 | 41.6 |  | 2
Manure | 41.13 | 5.89 | 2.69 | 49.92 | 10 | 550 | 60 |  | 12 | 45 | 69.51 | 15.37 | 15.12 | 0.36 | 39.7 |  | 2
Manure | 41.13 | 5.89 | 2.69 | 49.92 | 20 | 450 | 80 |  | 16 | 65 | 69.51 | 15.37 | 15.12 | 0.36 | 41.2 |  | 2
Manure | 41.13 | 5.89 | 2.69 | 49.92 | 5 | 450 | 60 |  | 12 | 75 | 69.51 | 15.37 | 15.12 | 0.36 | 39.6 |  | 2
Manure | 41.13 | 5.89 | 2.69 | 49.92 | 10 | 550 | 60 |  | 12 | 65 | 69.51 | 15.37 | 15.12 | 0.36 | 37.9 |  | 2
Manure | 41.13 | 5.89 | 2.69 | 49.92 | 20 | 550 | 100 |  | 8 | 75 | 69.51 | 15.37 | 15.12 | 0.36 | 36.8 |  | 2
Manure | 41.13 | 5.89 | 2.69 | 49.92 | 15 | 550 | 60 |  | 16 | 55 | 69.51 | 15.37 | 15.12 | 0.36 | 36.27 |  | 2
Manure | 41.13 | 5.89 | 2.69 | 49.92 | 10 | 600 | 60 |  | 12 | 85 | 69.51 | 15.37 | 15.12 | 0.36 | 32.2 |  | 2
Manure | 41.13 | 5.89 | 2.69 | 49.92 | 10 | 600 | 40 |  | 16 | 75 | 69.51 | 15.37 | 15.12 | 0.36 | 35.3 |  | 2
Manure | 41.13 | 5.89 | 2.69 | 49.92 | 5 | 550 | 40 |  | 4 | 65 | 69.51 | 15.37 | 15.12 | 0.36 | 38.8 |  | 2
Manure | 41.13 | 5.89 | 2.69 | 49.92 | 10 | 400 | 60 |  | 12 | 45 | 69.51 | 15.37 | 15.12 | 0.36 | 49.9 |  | 2
Manure | 41.13 | 5.89 | 2.69 | 49.92 | 15 | 450 | 40 |  | 8 | 85 | 69.51 | 15.37 | 15.12 | 0.36 | 35.67 |  | 2
Manure | 41.13 | 5.89 | 2.69 | 49.92 | 10 | 600 | 60 |  | 12 | 55 | 69.51 | 15.37 | 15.12 | 0.36 | 37.9 |  | 2
Manure | 41.13 | 5.89 | 2.69 | 49.92 | 10 | 600 | 60 |  | 12 | 65 | 69.51 | 15.37 | 15.12 | 0.36 | 35.7 |  | 2
Manure | 41.13 | 5.89 | 2.69 | 49.92 | 10 | 450 | 100 |  | 4 | 55 | 69.51 | 15.37 | 15.12 | 0.36 | 40.5 |  | 2
Manure | 41.13 | 5.89 | 2.69 | 49.92 | 10 | 550 | 60 |  | 12 | 55 | 69.51 | 15.37 | 15.12 | 0.36 | 40.2 |  | 2
Manure | 41.13 | 5.89 | 2.69 | 49.92 | 5 | 600 | 80 |  | 8 | 55 | 69.51 | 15.37 | 15.12 | 0.36 | 33 |  | 2
Manure | 41.13 | 5.89 | 2.69 | 49.92 | 10 | 550 | 80 |  | 12 | 85 | 69.51 | 15.37 | 15.12 | 0.36 | 32.4 |  | 2
Manure | 41.13 | 5.89 | 2.69 | 49.92 | 10 | 550 | 60 |  | 12 | 85 | 69.51 | 15.37 | 15.12 | 0.36 | 31.5 |  | 2
Manure | 41.13 | 5.89 | 2.69 | 49.92 | 10 | 600 | 60 |  | 12 | 45 | 69.51 | 15.37 | 15.12 | 0.36 | 37.7 |  | 2
Rapeseed Stalk | 45.95 | 6.21 | 6.76 | 40.17 | 100 | 500 |  | 0.1 | 20 | 10.02 | 67.84 | 6.77 | 15.47 | 0.25 | 18.5 | 32.2 | 49 | 133
Rapeseed Stalk | 45.95 | 6.21 | 6.76 | 40.17 | 100 | 500 |  | 0.1 | 20 | 10.02 | 67.84 | 6.77 | 15.47 | 0.75 | 23.4 | 31.9 | 49 | 133
Rapeseed Stalk | 45.95 | 6.21 | 6.76 | 40.17 | 100 | 500 |  | 0.1 | 20 | 10.02 | 67.84 | 6.77 | 15.47 | 1.25 | 24.6 | 31.6 | 49 | 133
Rapeseed Stalk | 45.95 | 6.21 | 6.76 | 40.17 | 100 | 500 |  | 0.1 | 20 | 10.02 | 67.84 | 6.77 | 15.47 | 1.75 | 26.3 | 31.5 | 49 | 133
Rapeseed Stalk | 45.95 | 6.21 | 6.76 | 40.17 | 100 | 500 |  | 0.1 | 20 | 10.02 | 67.84 | 6.77 | 15.47 | 0.25 | 20.05 | 34.6 | 49 | 133
Rapeseed Stalk | 45.95 | 6.21 | 6.76 | 40.17 | 100 | 500 |  | 0.15 | 20 | 10.02 | 67.84 | 6.77 | 15.47 | 0.25 | 19.1 | 33.2 | 49 | 133
Rapeseed Stalk | 45.95 | 6.21 | 6.76 | 40.17 | 100 | 500 |  | 0.2 | 20 | 10.02 | 67.84 | 6.77 | 15.47 | 0.25 | 17.5 | 30.8 | 49 | 133
Rapeseed Stalk | 45.95 | 6.21 | 6.76 | 40.17 | 100 | 500 |  | 0.25 | 20 | 10.02 | 67.84 | 6.77 | 15.47 | 0.25 | 18.4 | 30.1 | 49 | 133
Rapeseed Stalk | 45.95 | 6.21 | 6.76 | 40.17 | 100 | 500 |  | 0.3 | 20 | 10.02 | 67.84 | 6.77 | 15.47 | 0.25 | 19.05 | 29.4 | 49 | 133
Rapeseed Stalk | 45.95 | 6.21 | 6.76 | 40.17 | 100 | 500 |  | 0.35 | 20 | 10.02 | 67.84 | 6.77 | 15.47 | 0.25 | 20.3 | 25.2 | 49 | 133
Rapeseed Stalk | 45.95 | 6.21 | 6.76 | 40.17 | 100 | 500 |  | 0.4 | 20 | 10.02 | 67.84 | 6.77 | 15.47 | 0.25 | 22.4 | 18.9 | 49 | 133
Rapeseed Stalk | 45.95 | 6.21 | 6.76 | 40.17 | 100 | 400 |  | 0.1 | 20 | 10.02 | 67.84 | 6.77 | 15.47 | 1.75 | 20.7 | 35.3 | 49 | 133
Rapeseed Stalk | 45.95 | 6.21 | 6.76 | 40.17 | 100 | 450 |  | 0.1 | 20 | 10.02 | 67.84 | 6.77 | 15.47 | 1.75 | 16.3 | 36.2 | 49 | 133
Rapeseed Stalk | 45.95 | 6.21 | 6.76 | 40.17 | 100 | 500 |  | 0.1 | 20 | 10.02 | 67.84 | 6.77 | 15.47 | 1.75 | 12.1 | 34.8 | 49 | 133
Rapeseed Stalk | 45.95 | 6.21 | 6.76 | 40.17 | 100 | 550 |  | 0.1 | 20 | 10.02 | 67.84 | 6.77 | 15.47 | 1.75 | 13.9 | 35.9 | 49 | 133
Rapeseed Stalk | 45.95 | 6.21 | 6.76 | 40.17 | 100 | 600 |  | 0.1 | 20 | 10.02 | 67.84 | 6.77 | 15.47 | 1.75 | 13.1 | 34.7 | 49 | 133
Rapeseed Stalk | 45.95 | 6.21 | 6.76 | 40.17 | 100 | 650 |  | 0.1 | 20 | 10.02 | 67.84 | 6.77 | 15.47 | 1.75 | 13.3 | 34.1 | 49 | 133
Rapeseed Stalk | 45.95 | 6.21 | 6.76 | 40.17 | 100 | 700 |  | 0.1 | 20 | 10.02 | 67.84 | 6.77 | 15.47 | 1.75 | 12.7 | 33.6 | 49 | 133
Bamboo | 47.2 | 5.77 | 0.27 | 44.23 | 50 | 300 | 10 | 0.5 | 10 | 0.57 | 86.23 | 1.12 | 12.65 | 0.315 | 49.3 | 26.5 | 28 | 133
Bamboo | 47.2 | 5.77 | 0.27 | 44.23 | 50 | 400 | 10 | 0.5 | 10 | 0.57 | 86.23 | 1.12 | 12.65 | 0.315 | 30.7 | 35.2 | 28 | 133
Bamboo | 47.2 | 5.77 | 0.27 | 44.23 | 50 | 500 | 10 | 0.5 | 10 | 0.57 | 86.23 | 1.12 | 12.65 | 0.315 | 26 | 36.6 | 28 | 133
Bamboo | 47.2 | 5.77 | 0.27 | 44.23 | 50 | 600 | 10 | 0.5 | 10 | 0.57 | 86.23 | 1.12 | 12.65 | 0.315 | 24.3 | 36.1 | 28 | 133
Bamboo | 47.2 | 5.77 | 0.27 | 44.23 | 50 | 700 | 10 | 0.5 | 10 | 0.57 | 86.23 | 1.12 | 12.65 | 0.315 | 23.6 | 34.1 | 28 | 133
Euphorbia Rigida | 53.6 | 8.3 | 2.2 | 35.9 | 3 | 400 | 30 | 0.4 | 7 | 3 | 76.2 | 6.5 | 14.3 | 0.55 |  | 24.0351 | 50 | 133
Euphorbia Rigida | 53.6 | 8.3 | 2.2 | 35.9 | 3 | 500 | 30 | 0.4 | 7 | 3 | 76.2 | 6.5 | 14.3 | 0.55 |  | 31.0526 | 50 | 133
Euphorbia Rigida | 53.6 | 8.3 | 2.2 | 35.9 | 3 | 550 | 30 | 0.4 | 7 | 3 | 76.2 | 6.5 | 14.3 | 0.55 |  | 31.0526 | 50 | 133
Euphorbia Rigida | 53.6 | 8.3 | 2.2 | 35.9 | 3 | 700 | 30 | 0.4 | 7 | 3 | 76.2 | 6.5 | 14.3 | 0.55 |  | 25.0877 | 50 | 133
Sunflower Bagasse | 49.6 | 7.4 | 4.4 | 38.5 | 3 | 400 | 30 | 0.2 | 7 | 5.9 | 73.8 | 5.8 | 14.5 | 0.6375 |  | 36.1364 | 50 | 133
Sunflower Bagasse | 49.6 | 7.4 | 4.4 | 38.5 | 3 | 500 | 30 | 0.2 | 7 | 5.9 | 73.8 | 5.8 | 14.5 | 0.6375 |  | 44.0909 | 50 | 133
Sunflower Bagasse | 49.6 | 7.4 | 4.4 | 38.5 | 3 | 550 | 30 | 0.2 | 7 | 5.9 | 73.8 | 5.8 | 14.5 | 0.6375 |  | 45.2273 | 50 | 133
Sunflower Bagasse | 49.6 | 7.4 | 4.4 | 38.5 | 3 | 700 | 30 | 0.2 | 7 | 5.9 | 73.8 | 5.8 | 14.5 | 0.6375 |  | 37.9545 | 50 | 133
Hazelnut Cupula | 51.3 | 5 | 0.5 | 43.2 | 3 | 400 | 30 | 0.1 | 7 | 7 | 75 | 0.7 | 17.3 | 0.6375 |  | 20.0897 | 50 | 133
Hazelnut Cupula | 51.3 | 5 | 0.5 | 43.2 | 3 | 500 | 30 | 0.1 | 7 | 7 | 75 | 0.7 | 17.3 | 0.6375 |  | 23.0045 | 50 | 133
Hazelnut Cupula | 51.3 | 5 | 0.5 | 43.2 | 3 | 550 | 30 | 0.1 | 7 | 7 | 75 | 0.7 | 17.3 | 0.6375 |  | 22.3318 | 50 | 133
Hazelnut Cupula | 51.3 | 5 | 0.5 | 43.2 | 3 | 700 | 30 | 0.1 | 7 | 7 | 75 | 0.7 | 17.3 | 0.6375 |  | 20.9865 | 50 | 133
Euphorbia Rigida | 53.6 | 8.3 | 2.2 | 35.9 | 3 | 500 | 30 | 0.05 | 7 | 3 | 76.2 | 6.5 | 14.3 | 0.55 |  | 25.4245 | 50 | 133
Euphorbia Rigida | 53.6 | 8.3 | 2.2 | 35.9 | 3 | 500 | 30 | 0.1 | 7 | 3 | 76.2 | 6.5 | 14.3 | 0.55 |  | 27.9717 | 50 | 133
Euphorbia Rigida | 53.6 | 8.3 | 2.2 | 35.9 | 3 | 500 | 30 | 0.2 | 7 | 3 | 76.2 | 6.5 | 14.3 | 0.55 |  | 30.3774 | 50 | 133
Euphorbia Rigida | 53.6 | 8.3 | 2.2 | 35.9 | 3 | 500 | 30 | 0.4 | 7 | 3 | 76.2 | 6.5 | 14.3 | 0.55 |  | 31.3679 | 50 | 133
Sunflower Bagasse | 49.6 | 7.4 | 4.4 | 38.5 | 3 | 550 | 30 | 0.05 | 7 | 5.9 | 73.8 | 5.8 | 14.5 | 0.6375 |  | 41.3364 | 50 | 133
Sunflower Bagasse | 49.6 | 7.4 | 4.4 | 38.5 | 3 | 550 | 30 | 0.1 | 7 | 5.9 | 73.8 | 5.8 | 14.5 | 0.6375 |  | 42.0276 | 50 | 133
Sunflower Bagasse | 49.6 | 7.4 | 4.4 | 38.5 | 3 | 550 | 30 | 0.2 | 7 | 5.9 | 73.8 | 5.8 | 14.5 | 0.6375 |  | 45.023 | 50 | 133
Sunflower Bagasse | 49.6 | 7.4 | 4.4 | 38.5 | 3 | 550 | 30 | 0.4 | 7 | 5.9 | 73.8 | 5.8 | 14.5 | 0.6375 |  | 42.4885 | 50 | 133
Hazelnut Cupula | 51.3 | 5 | 0.5 | 43.2 | 3 | 500 | 30 | 0.05 | 7 | 7 | 75 | 0.7 | 17.3 | 0.6375 |  | 20.3415 | 50 | 133
Hazelnut Cupula | 51.3 | 5 | 0.5 | 43.2 | 3 | 500 | 30 | 0.1 | 7 | 7 | 75 | 0.7 | 17.3 | 0.6375 |  | 22.6829 | 50 | 133
Hazelnut Cupula | 51.3 | 5 | 0.5 | 43.2 | 3 | 500 | 30 | 0.2 | 7 | 7 | 75 | 0.7 | 17.3 | 0.6375 |  | 19.3659 | 50 | 133
Hazelnut Cupula | 51.3 | 5 | 0.5 | 43.2 | 3 | 500 | 30 | 0.4 | 7 | 7 | 75 | 0.7 | 17.3 | 0.6375 |  | 16.0488 | 50 | 133
Algae | 52.6 | 6.21 | 8.75 | 31.92 | 10 | 300 |  | 0.1 | 40 | 0.083 | 51.45 | 17.33 | 31.13 | 0.2 | 33.61 | 29.7973 | 51 | 133
Algae | 52.6 | 6.21 | 8.75 | 31.92 | 10 | 400 |  | 0.1 | 40 | 0.083 | 51.45 | 17.33 | 31.13 | 0.2 | 28.5 | 33.2432 | 51 | 133
Algae | 52.6 | 6.21 | 8.75 | 31.92 | 10 | 500 |  | 0.1 | 40 | 0.083 | 51.45 | 17.33 | 31.13 | 0.2 | 25.6 | 39.527 | 51 | 133
Algae | 52.6 | 6.21 | 8.75 | 31.92 | 10 | 600 |  | 0.1 | 40 | 0.083 | 51.45 | 17.33 | 31.13 | 0.2 | 22.3 | 35.2703 | 51 | 133
Grape Bagasse | 46.59 | 6.25 | 1.67 | 45.49 | 15 | 550 | 30 | 0.05 | 50 | 6.2 | 68.42 | 4.7 | 20.68 | 0.5125 | 28.8 | 25.58 | 51 | 133
Grape Bagasse | 46.59 | 6.25 | 1.67 | 45.49 | 15 | 550 | 30 | 0.1 | 50 | 6.2 | 68.42 | 4.7 | 20.68 | 0.5125 | 28.3 | 27.6 | 51 | 133
Grape Bagasse | 46.59 | 6.25 | 1.67 | 45.49 | 15 | 550 | 30 | 0.15 | 50 | 6.2 | 68.42 | 4.7 | 20.68 | 0.5125 | 27.2 | 26.93 | 52 | 133
Grape Bagasse | 46.59 | 6.25 | 1.67 | 45.49 | 15 | 550 | 30 | 0.2 | 50 | 6.2 | 68.42 | 4.7 | 20.68 | 0.5125 | 26.9 | 23.79 | 52 | 133
Grape Bagasse | 46.59 | 6.25 | 1.67 | 45.49 | 15 | 350 | 30 |  | 10 | 6.2 | 68.42 | 4.7 | 20.68 | 0.5125 | 41.7 | 17.6923 | 52 | 133
Grape Bagasse | 46.59 | 6.25 | 1.67 | 45.49 | 15 | 400 | 30 |  | 10 | 6.2 | 68.42 | 4.7 | 20.68 | 0.5125 | 39.1 | 19.4231 | 52 | 133
Grape Bagasse | 46.59 | 6.25 | 1.67 | 45.49 | 15 | 450 | 30 |  | 10 | 6.2 | 68.42 | 4.7 | 20.68 | 0.5125 | 34.8 | 20.1923 | 52 | 133
Grape Bagasse | 46.59 | 6.25 | 1.67 | 45.49 | 15 | 500 | 30 |  | 10 | 6.2 | 68.42 | 4.7 | 20.68 | 0.5125 | 33.1 | 21.5385 | 52 | 133
Grape Bagasse | 46.59 | 6.25 | 1.67 | 45.49 | 15 | 550 | 30 |  | 10 | 6.2 | 68.42 | 4.7 | 20.68 | 0.5125 | 31.6 | 23.0769 | 52 | 133
Grape Bagasse | 46.59 | 6.25 | 1.67 | 45.49 | 15 | 600 | 30 |  | 10 | 6.2 | 68.42 | 4.7 | 20.68 | 0.5125 | 28.8 | 17.8846 | 52 | 133
Grape Bagasse | 46.59 | 6.25 | 1.67 | 45.49 | 15 | 350 | 30 |  | 50 | 6.2 | 68.42 | 4.7 | 20.68 | 0.5125 | 37.9 | 21.5254 | 52 | 133
Grape Bagasse | 46.59 | 6.25 | 1.67 | 45.49 | 15 | 400 | 30 |  | 50 | 6.2 | 68.42 | 4.7 | 20.68 | 0.5125 | 34 | 22.8814 | 52 | 133
Grape Bagasse | 46.59 | 6.25 | 1.67 | 45.49 | 15 | 450 | 30 |  | 50 | 6.2 | 68.42 | 4.7 | 20.68 | 0.5125 | 32.6 | 23.7288 | 52 | 133
Grape Bagasse | 46.59 | 6.25 | 1.67 | 45.49 | 15 | 500 | 30 |  | 50 | 6.2 | 68.42 | 4.7 | 20.68 | 0.5125 | 32.6 | 24.2373 | 52 | 133
Grape Bagasse | 46.59 | 6.25 | 1.67 | 45.49 | 15 | 550 | 30 |  | 50 | 6.2 | 68.42 | 4.7 | 20.68 | 0.5125 | 30.6 | 25.2542 | 52 | 133
Grape Bagasse | 46.59 | 6.25 | 1.67 | 45.49 | 15 | 600 | 30 |  | 50 | 6.2 | 68.42 | 4.7 | 20.68 | 0.5125 | 28.1 | 24.2373 | 52 | 133
Babool Seed | 54.1 | 6.12 | 5.23 | 34.53 | 20 | 400 |  | 0.1 | 25 | 12.5 | 69.1 | 7.3 | 11 | 0.2 | 21 | 35.0658 | 53 | 133
Babool Seed | 54.1 | 6.12 | 5.23 | 34.53 | 20 | 500 |  | 0.1 | 25 | 12.5 | 69.1 | 7.3 | 11 | 0.2 | 18.1 | 38.9737 | 53 | 133
Babool Seed | 54.1 | 6.12 | 5.23 | 34.53 | 20 | 600 |  | 0.1 | 25 | 12.5 | 69.1 | 7.3 | 11 | 0.2 | 15.1 | 34 | 53 | 133
Babool Seed | 54.1 | 6.12 | 5.23 | 34.53 | 20 | 700 |  | 0.1 | 25 | 12.5 | 69.1 | 7.3 | 11 | 0.2 | 12.2 | 29.9342 | 53 | 133
Babool Seed | 54.1 | 6.12 | 5.23 | 34.53 | 20 | 500 |  | 0.1 | 25 | 12.5 | 69.1 | 7.3 | 11 | 0.2 | 17.9 | 32.016 | 53 | 133
Babool Seed | 54.1 | 6.12 | 5.23 | 34.53 | 20 | 500 |  | 0.1 | 25 | 12.5 | 69.1 | 7.3 | 11 | 0.5 | 24 | 30.992 | 53 | 133
Babool Seed | 54.1 | 6.12 | 5.23 | 34.53 | 20 | 500 |  | 0.1 | 25 | 12.5 | 69.1 | 7.3 | 11 | 0.7 | 24.8 | 30 | 53 | 133
Babool Seed | 54.1 | 6.12 | 5.23 | 34.53 | 20 | 500 |  | 0.1 | 25 | 12.5 | 69.1 | 7.3 | 11 | 0.9 | 25.7 | 30.032 | 53 | 133
Babool Seed | 54.1 | 6.12 | 5.23 | 34.53 | 20 | 500 |  | 0.1 | 25 | 12.5 | 69.1 | 7.3 | 11 | 0.2 | 20 | 34.0385 | 53 | 133
Babool Seed | 54.1 | 6.12 | 5.23 | 34.53 | 20 | 500 |  | 0.2 | 25 | 12.5 | 69.1 | 7.3 | 11 | 0.2 | 18.1 | 31.0577 | 53 | 133
Babool Seed | 54.1 | 6.12 | 5.23 | 34.53 | 20 | 500 |  | 0.3 | 25 | 12.5 | 69.1 | 7.3 | 11 | 0.2 | 19 | 29.0385 | 53 | 133
Babool Seed | 54.1 | 6.12 | 5.23 | 34.53 | 20 | 500 |  | 0.4 | 25 | 12.5 | 69.1 | 7.3 | 11 | 0.2 | 22.1 | 20 | 53 | 133
Safflower Seed | 60.46 | 9.08 | 3.1 | 27.36 | 20 | 400 | 30 |  | 5 | 5.7 | 80.8 | 2.2 | 11.3 | 1.2 | 23.2 | 34.4578 | 54 | 133
Safflower Seed | 60.46 | 9.08 | 3.1 | 27.36 | 20 | 500 | 30 |  | 5 | 5.7 | 80.8 | 2.2 | 11.3 | 1.2 | 20.7 | 39.0663 | 54 | 133
Safflower Seed | 60.46 | 9.08 | 3.1 | 27.36 | 20 | 550 | 30 |  | 5 | 5.7 | 80.8 | 2.2 | 11.3 | 1.2 | 20.3 | 38.9759 | 54 | 133
Safflower Seed | 60.46 | 9.08 | 3.1 | 27.36 | 20 | 600 | 30 |  | 5 | 5.7 | 80.8 | 2.2 | 11.3 | 1.2 | 20.1 | 37.4398 | 54 | 133
Safflower Seed | 60.46 | 9.08 | 3.1 | 27.36 | 20 | 700 | 30 |  | 5 | 5.7 | 80.8 | 2.2 | 11.3 | 1.2 | 20 | 32.0181 | 54 | 133
Safflower Seed | 60.46 | 9.08 | 3.1 | 27.36 | 20 | 400 | 30 |  | 40 | 5.7 | 80.8 | 2.2 | 11.3 | 1.2 | 18.8 | 31.5455 | 54 | 133
Safflower Seed | 60.46 | 9.08 | 3.1 | 27.36 | 20 | 500 | 30 |  | 40 | 5.7 | 80.8 | 2.2 | 11.3 | 1.2 | 18.5 | 36 | 54 | 133
Safflower Seed | 60.46 | 9.08 | 3.1 | 27.36 | 20 | 550 | 30 |  | 40 | 5.7 | 80.8 | 2.2 | 11.3 | 1.2 | 18.3 | 36.4545 | 54 | 133
Safflower Seed | 60.46 | 9.08 | 3.1 | 27.36 | 20 | 600 | 30 |  | 40 | 5.7 | 80.8 | 2.2 | 11.3 | 1.2 | 18 | 36 | 54 | 133
Safflower Seed | 60.46 | 9.08 | 3.1 | 27.36 | 20 | 700 | 30 |  | 40 | 5.7 | 80.8 | 2.2 | 11.3 | 1.2 | 17.6 | 33.3636 | 54 | 133
Safflower Seed | 60.46 | 9.08 | 3.1 | 27.36 | 20 | 400 | 30 |  | 80 | 5.7 | 80.8 | 2.2 | 11.3 | 1.2 | 16.8 | 32.1 | 54 | 133
Safflower Seed | 60.46 | 9.08 | 3.1 | 27.36 | 20 | 500 | 30 |  | 80 | 5.7 | 80.8 | 2.2 | 11.3 | 1.2 | 16.7 | 37.1 | 54 | 133
Safflower Seed | 60.46 | 9.08 | 3.1 | 27.36 | 20 | 550 | 30 |  | 80 | 5.7 | 80.8 | 2.2 | 11.3 | 1.2 | 16.4 | 37.1 | 54 | 133
Safflower Seed | 60.46 | 9.08 | 3.1 | 27.36 | 20 | 600 | 30 |  | 80 | 5.7 | 80.8 | 2.2 | 11.3 | 1.2 | 16.1 | 36.6 | 54 | 133
Safflower Seed | 60.46 | 9.08 | 3.1 | 27.36 | 20 | 700 | 30 |  | 80 | 5.7 | 80.8 | 2.2 | 11.3 | 1.2 | 16.1 | 33.1 | 54 | 133
Safflower Seed | 60.46 | 9.08 | 3.1 | 27.36 | 20 | 500 | 30 |  | 5 | 5.7 | 80.8 | 2.2 | 11.3 | 0.6375 | 20.2 | 38.4426 | 54 | 133
Safflower Seed | 60.46 | 9.08 | 3.1 | 27.36 | 20 | 500 | 30 |  | 5 | 5.7 | 80.8 | 2.2 | 11.3 | 1.05 | 20.3 | 39.0984 | 54 | 133
Safflower Seed | 60.46 | 9.08 | 3.1 | 27.36 | 20 | 500 | 30 |  | 5 | 5.7 | 80.8 | 2.2 | 11.3 | 1.525 | 23.2 | 37.9508 | 54 | 133
Safflower Seed | 60.46 | 9.08 | 3.1 | 27.36 | 20 | 500 | 30 |  | 5 | 5.7 | 80.8 | 2.2 | 11.3 | 1.8 | 24.8 | 32.623 | 54 | 133
Safflower Seed | 60.46 | 9.08 | 3.1 | 27.36 | 20 | 500 | 30 | 0.05 | 5 | 5.7 | 80.8 | 2.2 | 11.3 | 0.8375 | 20.7 | 40.6 | 54 | 133
Safflower Seed | 60.46 | 9.08 | 3.1 | 27.36 | 20 | 500 | 30 | 0.1 | 5 | 5.7 | 80.8 | 2.2 | 11.3 | 0.8375 | 20 | 43.7 | 54 | 133
Safflower Seed | 60.46 | 9.08 | 3.1 | 27.36 | 20 | 500 | 30 | 0.2 | 5 | 5.7 | 80.8 | 2.2 | 11.3 | 0.8375 | 19.7 | 44 | 54 | 133
Safflower Seed | 60.46 | 9.08 | 3.1 | 27.36 | 20 | 500 | 30 | 0.4 | 5 | 5.7 | 80.8 | 2.2 | 11.3 | 0.8375 | 19.6 | 39.6 | 54 | 133
Safflower Seed | 60.46 | 9.08 | 3.1 | 27.36 | 20 | 500 | 30 | 0.1 | 5 | 5.7 | 80.8 | 2.2 | 11.3 | 0.6375 | 20.5 | 44.2727 | 54 | 133
Safflower Seed | 60.46 | 9.08 | 3.1 | 27.36 | 20 | 500 | 30 | 0.1 | 5 | 5.7 | 80.8 | 2.2 | 11.3 | 1.05 | 20.5 | 44.0909 | 54 | 133
Safflower Seed | 60.46 | 9.08 | 3.1 | 27.36 | 20 | 500 | 30 | 0.1 | 5 | 5.7 | 80.8 | 2.2 | 11.3 | 1.525 | 20.6 | 41.0909 | 54 | 133
Safflower Seed | 60.46 | 9.08 | 3.1 | 27.36 | 20 | 500 | 30 | 0.1 | 5 | 5.7 | 80.8 | 2.2 | 11.3 | 1.8 | 22.6 | 34.5455 | 54 | 133
Hornbeam Shell | 41.78 | 5.36 | 0.6 | 52.26 | 15 | 400 | 30 |  | 7 | 2.28 | 78.83 | 9.52 | 9.37 | 0.75 | 40.3 | 18.5484 | 55 | 133
Hornbeam Shell | 41.78 | 5.36 | 0.6 | 52.26 | 15 | 450 | 30 |  | 7 | 2.28 | 78.83 | 9.52 | 9.37 | 0.75 | 36.3 | 20.8602 | 55 | 133
Hornbeam Shell | 41.78 | 5.36 | 0.6 | 52.26 | 15 | 500 | 30 |  | 7 | 2.28 | 78.83 | 9.52 | 9.37 | 0.75 | 34.8 | 21.8817 | 55 | 133
Hornbeam Shell | 41.78 | 5.36 | 0.6 | 52.26 | 15 | 550 | 30 |  | 7 | 2.28 | 78.83 | 9.52 | 9.37 | 0.75 | 34 | 22.04 | 55 | 133
Hornbeam Shell | 41.78 | 5.36 | 0.6 | 52.26 | 15 | 600 | 30 |  | 7 | 2.28 | 78.83 | 9.52 | 9.37 | 0.75 | 33.6 | 20.4839 | 55 | 133
Hornbeam Shell | 41.78 | 5.36 | 0.6 | 52.26 | 15 | 550 | 30 |  | 15 | 2.28 | 78.83 | 9.52 | 9.37 | 0.75 | 33.8 | 22.13 | 55 | 133
Hornbeam Shell | 41.78 | 5.36 | 0.6 | 52.26 | 15 | 550 | 30 |  | 30 | 2.28 | 78.83 | 9.52 | 9.37 | 0.75 | 33.1 | 22.67 | 55 | 133
Hornbeam Shell | 41.78 | 5.36 | 0.6 | 52.26 | 15 | 550 | 30 |  | 50 | 2.28 | 78.83 | 9.52 | 9.37 | 0.75 | 32.5 | 22.9 | 55 | 133
Hornbeam Shell | 41.78 | 5.36 | 0.6 | 52.26 | 15 | 550 | 30 | 0.05 | 50 | 2.28 | 78.83 | 9.52 | 9.37 | 0.75 | 34 | 23.7542 | 55 | 133
Hornbeam Shell | 41.78 | 5.36 | 0.6 | 52.26 | 15 | 550 | 30 | 0.1 | 50 | 2.28 | 78.83 | 9.52 | 9.37 | 0.75 | 32.5 | 24.6512 | 55 | 133
Hornbeam Shell | 41.78 | 5.36 | 0.6 | 52.26 | 15 | 550 | 30 | 0.15 | 50 | 2.28 | 78.83 | 9.52 | 9.37 | 0.75 | 32.3 | 22.7575 | 55 | 133
Olive Kernel | 44.82 | 5.08 | 0.92 | 49.18 | 10 | 400 | 30 |  | 7 | 10.6 | 70.4 | 3.7 | 15.3 | 1.29 | 32.4 | 28.7 | 56 | 133
Olive Kernel | 44.82 | 5.08 | 0.92 | 49.18 | 10 | 500 | 30 |  | 7 | 10.6 | 70.4 | 3.7 | 15.3 | 1.29 | 28.8 | 32.7 | 56 | 133
Olive Kernel | 44.82 | 5.08 | 0.92 | 49.18 | 10 | 550 | 30 |  | 7 | 10.6 | 70.4 | 3.7 | 15.3 | 1.29 | 28 | 31 | 56 | 133
Olive Kernel | 44.82 | 5.08 | 0.92 | 49.18 | 10 | 700 | 30 |  | 7 | 10.6 | 70.4 | 3.7 | 15.3 | 1.29 | 27.5 | 30.2 | 56 | 133
Olive Kernel | 44.82 | 5.08 | 0.92 | 49.18 | 10 | 500 | 30 | 0.05 | 7 | 10.6 | 70.4 | 3.7 | 15.3 | 1.29 | 28.4 | 37.043 | 56 | 133
Olive Kernel | 44.82 | 5.08 | 0.92 | 49.18 | 10 | 500 | 30 | 0.1 | 7 | 10.6 | 70.4 | 3.7 | 15.3 | 1.29 | 27.8 | 38.1183 | 56 | 133
Olive Kernel | 44.82 | 5.08 | 0.92 | 49.18 | 10 | 500 | 30 | 0.2 | 7 | 10.6 | 70.4 | 3.7 | 15.3 | 1.29 | 27 | 39.1935 | 56 | 133
Olive Kernel | 44.82 | 5.08 | 0.92 | 49.18 | 10 | 500 | 30 | 0.4 | 7 | 10.6 | 70.4 | 3.7 | 15.3 | 1.29 | 27.7 | 37.3118 | 56 | 133
Soybean Cake | 55.89 | 6.57 | 9.29 | 28.25 |  | 400 |  |  | 5 |  | 78.149 | 6.145 | 15.706 | 0.8375 |  | 25.35 |  | 133
Soybean Cake | 55.89 | 6.57 | 9.29 | 28.25 |  | 500 |  |  | 5 |  | 78.149 | 6.145 | 15.706 | 0.8375 |  | 27.4 |  | 133
Soybean Cake | 55.89 | 6.57 | 9.29 | 28.25 |  | 550 |  |  | 5 |  | 78.149 | 6.145 | 15.706 | 0.8375 |  | 30 |  | 133
Soybean Cake | 55.89 | 6.57 | 9.29 | 28.25 |  | 700 |  |  | 5 |  | 78.149 | 6.145 | 15.706 | 0.8375 |  | 28.14 |  | 133
Soybean Cake | 55.89 | 6.57 | 9.29 | 28.25 |  | 550 |  |  | 5 |  | 78.149 | 6.145 | 15.706 | 0.3245 |  | 26.9231 |  | 133
Soybean Cake | 55.89 | 6.57 | 9.29 | 28.25 |  | 550 |  |  | 5 |  | 78.149 | 6.145 | 15.706 | 0.6375 |  | 29.4231 |  | 133
Soybean Cake | 55.89 | 6.57 | 9.29 | 28.25 |  | 550 |  |  | 5 |  | 78.149 | 6.145 | 15.706 | 1.05 |  | 30.3846 |  | 133
Soybean Cake | 55.89 | 6.57 | 9.29 | 28.25 |  | 550 |  |  | 5 |  | 78.149 | 6.145 | 15.706 | 1.525 |  | 29.8077 |  | 133
Soybean Cake | 55.89 | 6.57 | 9.29 | 28.25 |  | 550 |  |  | 5 |  | 78.149 | 6.145 | 15.706 | 1.8 |  | 28.0769 |  | 133
Soybean Cake | 55.89 | 6.57 | 9.29 | 28.25 |  | 550 |  | 0.05 | 5 |  | 78.149 | 6.145 | 15.706 | 1.05 |  | 31.5094 |  | 133
Soybean Cake | 55.89 | 6.57 | 9.29 | 28.25 |  | 550 |  | 0.1 | 5 |  | 78.149 | 6.145 | 15.706 | 1.05 |  | 33.3962 |  | 133
Soybean Cake | 55.89 | 6.57 | 9.29 | 28.25 |  | 550 |  | 0.2 | 5 |  | 78.149 | 6.145 | 15.706 | 1.05 |  | 33.9623 |  | 133
Soybean Cake | 55.89 | 6.57 | 9.29 | 28.25 |  | 550 |  | 0.4 | 5 |  | 78.149 | 6.145 | 15.706 | 1.05 |  | 32.0755 |  | 133
Olive Husk | 53.1 | 6.2 | 0.8 | 39.9 | 5 | 400 |  | 0.05 | 300 | 8.5 | 72.6 | 4.2 |  | 0.45 | 30.7 | 29.3 | 57 | 133
Olive Husk | 53.1 | 6.2 | 0.8 | 39.9 | 5 | 500 |  | 0.05 | 300 | 8.5 | 72.6 | 4.2 |  | 0.45 | 28.4 | 32.5 | 57 | 133
Olive Husk | 53.1 | 6.2 | 0.8 | 39.9 | 5 | 550 |  | 0.05 | 300 | 8.5 | 72.6 | 4.2 |  | 0.45 | 27 | 33.9 | 57 | 133
Olive Husk | 53.1 | 6.2 | 0.8 | 39.9 | 5 | 700 |  | 0.05 | 300 | 8.5 | 72.6 | 4.2 |  | 0.45 | 25.7 | 29.6 | 57 | 133
Olive Husk | 53.1 | 6.2 | 0.8 | 39.9 | 5 | 400 |  | 0.1 | 300 | 8.5 | 72.6 | 4.2 |  | 0.45 | 30 | 30.2 | 57 | 133
Olive Husk | 53.1 | 6.2 | 0.8 | 39.9 | 5 | 500 |  | 0.1 | 300 | 8.5 | 72.6 | 4.2 |  | 0.45 | 25.4 | 39.2 | 57 | 133
Olive Husk | 53.1 | 6.2 | 0.8 | 39.9 | 5 | 550 |  | 0.1 | 300 | 8.5 | 72.6 | 4.2 |  | 0.45 | 25 | 39.4 | 57 | 133
Olive Husk | 53.1 | 6.2 | 0.8 | 39.9 | 5 | 700 |  | 0.1 | 300 | 8.5 | 72.6 | 4.2 |  | 0.45 | 24.3 | 29.8 | 57 | 133
Olive Husk | 53.1 | 6.2 | 0.8 | 39.9 | 5 | 400 |  | 0.2 | 300 | 8.5 | 72.6 | 4.2 |  | 0.45 | 29.6 | 30 | 57 | 133
Olive Husk | 53.1 | 6.2 | 0.8 | 39.9 | 5 | 500 |  | 0.2 | 300 | 8.5 | 72.6 | 4.2 |  | 0.45 | 25 | 36.2 | 57 | 133
Olive Husk | 53.1 | 6.2 | 0.8 | 39.9 | 5 | 550 |  | 0.2 | 300 | 8.5 | 72.6 | 4.2 |  | 0.45 | 24.3 | 36.4 | 57 | 133
Olive Husk | 53.1 | 6.2 | 0.8 | 39.9 | 5 | 700 |  | 0.2 | 300 | 8.5 | 72.6 | 4.2 |  | 0.45 | 23.8 | 29.1 | 57 | 133
Olive Husk | 53.1 | 6.2 | 0.8 | 39.9 | 5 | 400 |  | 0.4 | 300 | 8.5 | 72.6 | 4.2 |  | 0.45 | 29.1 | 29.8 | 57 | 133
Olive Husk | 53.1 | 6.2 | 0.8 | 39.9 | 5 | 500 |  | 0.4 | 300 | 8.5 | 72.6 | 4.2 |  | 0.45 | 24.7 | 33.9 | 57 | 133
Olive Husk | 53.1 | 6.2 | 0.8 | 39.9 | 5 | 550 |  | 0.4 | 300 | 8.5 | 72.6 | 4.2 |  | 0.45 | 23.8 | 33.5 | 57 | 133
Olive Husk | 53.1 | 6.2 | 0.8 | 39.9 | 5 | 700 |  | 0.4 | 300 | 8.5 | 72.6 | 4.2 |  | 0.45 | 23.4 | 28.6 | 57 | 133
Lemon Grass | 39.34 | 5.81 | 1.54 | 53.3 | 100 | 350 |  |  | 30 | 8.2 | 59.99 | 7.21 | 24.78 | 0.65 | 42.2 | 29.3814 | 57 | 133
Lemon Grass | 39.34 | 5.81 | 1.54 | 53.3 | 100 | 400 |  |  | 30 | 8.2 | 59.99 | 7.21 | 24.78 | 0.65 | 40.1 | 32.4742 | 57 | 133
Lemon Grass | 39.34 | 5.81 | 1.54 | 53.3 | 100 | 450 |  |  | 30 | 8.2 | 59.99 | 7.21 | 24.78 | 0.65 | 35.9 | 36.0309 | 57 | 133
Lemon Grass | 39.34 | 5.81 | 1.54 | 53.3 | 100 | 500 |  |  | 30 | 8.2 | 59.99 | 7.21 | 24.78 | 0.65 | 31.2 | 33.7113 | 57 | 133
Lemon Grass | 39.34 | 5.81 | 1.54 | 53.3 | 100 | 550 |  |  | 30 | 8.2 | 59.99 | 7.21 | 24.78 | 0.65 | 25.1 | 31.5464 | 57 | 133
Lemon Grass | 39.34 | 5.81 | 1.54 | 53.3 | 100 | 450 |  |  | 30 | 8.2 | 59.99 | 7.21 | 24.78 | 0.45 | 29.4 | 32.5862 | 57 | 133
Lemon Grass | 39.34 | 5.81 | 1.54 | 53.3 | 100 | 450 |  |  | 30 | 8.2 | 59.99 | 7.21 | 24.78 | 0.65 | 32.5 | 35.2241 | 57 | 133
Lemon Grass | 39.34 | 5.81 | 1.54 | 53.3 | 100 | 450 |  |  | 30 | 8.2 | 59.99 | 7.21 | 24.78 | 0.85 | 36.1 | 36.1552 | 57 | 133
Lemon Grass | 39.34 | 5.81 | 1.54 | 53.3 | 100 | 450 |  |  | 30 | 8.2 | 59.99 | 7.21 | 24.78 | 1.25 | 38.9 | 35.3793 | 57 | 133
Lemon Grass | 39.34 | 5.81 | 1.54 | 53.3 | 100 | 450 |  |  | 15 | 8.2 | 59.99 | 7.21 | 24.78 | 0.85 | 40 | 34.5 | 57 | 133
Lemon Grass | 39.34 | 5.81 | 1.54 | 53.3 | 100 | 450 |  |  | 30 | 8.2 | 59.99 | 7.21 | 24.78 | 0.85 | 36 | 36.1667 | 57 | 133
Lemon Grass | 39.34 | 5.81 | 1.54 | 53.3 | 100 | 450 |  |  | 45 | 8.2 | 59.99 | 7.21 | 24.78 | 0.85 | 24.9 | 40.6667 | 57 | 133
Hazelnut Cupula | 51.15 | 5.89 | 2.12 | 40.84 | 2 | 400 | 30 | 0.2 | 200 | 9.86 | 70.16 | 6.02 | 13.96 | 0.2 | 33.6 | 43.5826 | 59 | 133
Hazelnut Cupula | 51.15 | 5.89 | 2.12 | 40.84 | 2 | 500 | 30 | 0.2 | 200 | 9.86 | 70.16 | 6.02 | 13.96 | 0.2 | 27.9 | 48.9043 | 59 | 133
Hazelnut Cupula | 51.15 | 5.89 | 2.12 | 40.84 | 2 | 600 | 30 | 0.2 | 200 | 9.86 | 70.16 | 6.02 | 13.96 | 0.2 | 24.8 | 52.3478 | 59 | 133
Hazelnut Cupula | 51.15 | 5.89 | 2.12 | 40.84 | 2 | 700 | 30 | 0.2 | 200 | 9.86 | 70.16 | 6.02 | 13.96 | 0.2 | 22.6 | 45.4609 | 59 | 133
Hazelnut Cupula | 51.15 | 5.89 | 2.12 | 40.84 | 2 | 600 | 30 | 0.2 | 200 | 9.86 | 70.16 | 6.02 | 13.96 | 0.15 | 25.4 | 51.5464 | 59 | 133
Hazelnut Cupula | 51.15 | 5.89 | 2.12 | 40.84 | 2 | 600 | 30 | 0.2 | 200 | 9.86 | 70.16 | 6.02 | 13.96 | 0.2 | 23.8 | 52.4055 | 59 | 133
Hazelnut Cupula | 51.15 | 5.89 | 2.12 | 40.84 | 2 | 600 | 30 | 0.2 | 200 | 9.86 | 70.16 | 6.02 | 13.96 | 0.3375 | 24.1 | 52.0619 | 59 | 133
Hazelnut Cupula | 51.15 | 5.89 | 2.12 | 40.84 | 2 | 600 | 30 | 0.2 | 200 | 9.86 | 70.16 | 6.02 | 13.96 | 0.7125 | 26.1 | 51.7182 | 59 | 133
Hazelnut Cupula | 51.15 | 5.89 | 2.12 | 40.84 | 2 | 600 | 30 | 0.1 | 200 | 9.86 | 70.16 | 6.02 | 13.96 | 0.2 | 25.3 | 50.1167 | 59 | 133
Hazelnut Cupula | 51.15 | 5.89 | 2.12 | 40.84 | 2 | 600 | 30 | 0.15 | 200 | 9.86 | 70.16 | 6.02 | 13.96 | 0.2 | 25 | 50.7393 | 59 | 133
Hazelnut Cupula | 51.15 | 5.89 | 2.12 | 40.84 | 2 | 600 | 30 | 0.2 | 200 | 9.86 | 70.16 | 6.02 | 13.96 | 0.2 | 25 | 53.0739 | 59 | 133
Hazelnut Cupula | 51.15 | 5.89 | 2.12 | 40.84 | 2 | 600 | 30 | 0.25 | 200 | 9.86 | 70.16 | 6.02 | 13.96 | 0.2 | 24.4 | 52.7626 | 59 | 133
Hazelnut Cupula | 43.8 | 6.29 | 7.92 | 41.99 | 20 | 350 | 30 |  | 10 | 9.97 | 68.22 | 6.56 | 15.25 | 0.5125 | 35 | 24.5052 | 60 | 133
Hazelnut Cupula | 43.8 | 6.29 | 7.92 | 41.99 | 20 | 400 | 30 |  | 10 | 9.97 | 68.22 | 6.56 | 15.25 | 0.5125 | 31.8 | 29.6398 | 60 | 133
Hazelnut Cupula | 43.8 | 6.29 | 7.92 | 41.99 | 20 | 450 | 30 |  | 10 | 9.97 | 68.22 | 6.56 | 15.25 | 0.5125 | 29.6 | 31.4948 | 60 | 133
Hazelnut Cupula | 43.8 | 6.29 | 7.92 | 41.99 | 20 | 500 | 30 |  | 10 | 9.97 | 68.22 | 6.56 | 15.25 | 0.5125 | 27.8 | 33.0186 | 60 | 133
Hazelnut Cupula | 43.8 | 6.29 | 7.92 | 41.99 | 20 | 550 | 30 |  | 10 | 9.97 | 68.22 | 6.56 | 15.25 | 0.5125 | 26.7 | 29.1429 | 60 | 133
Hazelnut Cupula | 43.8 | 6.29 | 7.92 | 41.99 | 20 | 350 | 30 |  | 50 | 9.97 | 68.22 | 6.56 | 15.25 | 0.5125 | 33.4 | 23.1159 | 60 | 133
Hazelnut Cupula | 43.8 | 6.29 | 7.92 | 41.99 | 20 | 400 | 30 |  | 50 | 9.97 | 68.22 | 6.56 | 15.25 | 0.5125 | 29.9 | 27.5604 | 60 | 133
Hazelnut Cupula | 43.8 | 6.29 | 7.92 | 41.99 | 20 | 450 | 30 |  | 50 | 9.97 | 68.22 | 6.56 | 15.25 | 0.5125 | 28.5 | 29.1063 | 60 | 133
Hazelnut Cupula | 43.8 | 6.29 | 7.92 | 41.99 | 20 | 500 | 30 |  | 50 | 9.97 | 68.22 | 6.56 | 15.25 | 0.5125 | 27.2 | 30.1691 | 60 | 133
Hazelnut Cupula | 43.8 | 6.29 | 7.92 | 41.99 | 20 | 550 | 30 |  | 50 | 9.97 | 68.22 | 6.56 | 15.25 | 0.5125 | 26.1 | 28.43 | 60 | 133
Hazelnut Cupula | 43.8 | 6.29 | 7.92 | 41.99 | 20 | 500 | 30 |  | 10 | 9.97 | 68.22 | 6.56 | 15.25 | 0.3245 | 27.8 | 30.6983 | 60 | 133
Hazelnut Cupula | 43.8 | 6.29 | 7.92 | 41.99 | 20 | 500 | 30 |  | 10 | 9.97 | 68.22 | 6.56 | 15.25 | 0.5125 | 27.9 | 33.1686 | 60 | 133
Hazelnut Cupula | 43.8 | 6.29 | 7.92 | 41.99 | 20 | 500 | 30 |  | 10 | 9.97 | 68.22 | 6.56 | 15.25 | 0.725 | 27.5 | 32.5748 | 60 | 133
Hazelnut Cupula | 43.8 | 6.29 | 7.92 | 41.99 | 20 | 500 | 30 |  | 10 | 9.97 | 68.22 | 6.56 | 15.25 | 0.85 | 27.4 | 31.9097 | 60 | 133
Hazelnut Cupula | 43.8 | 6.29 | 7.92 | 41.99 | 20 | 500 | 30 | 0.05 | 10 | 9.97 | 68.22 | 6.56 | 15.25 | 0.5125 | 27.3 | 33.3448 | 60 | 133
Hazelnut Cupula | 43.8 | 6.29 | 7.92 | 41.99 | 20 | 500 | 30 | 0.1 | 10 | 9.97 | 68.22 | 6.56 | 15.25 | 0.5125 | 27.3 | 33.4655 | 60 | 133
Hazelnut Cupula | 43.8 | 6.29 | 7.92 | 41.99 | 20 | 500 | 30 | 0.15 | 10 | 9.97 | 68.22 | 6.56 | 15.25 | 0.5125 | 27.1 | 34.4009 | 60 | 133
Hazelnut Cupula | 43.8 | 6.29 | 7.92 | 41.99 | 20 | 500 | 30 | 0.2 | 10 | 9.97 | 68.22 | 6.56 | 15.25 | 0.5125 | 27.4 | 32.5302 | 60 | 133
Pine | 46.08 | 5.29 | 0.22 | 48.41 | 15 | 300 | 30 |  | 7 | 7.4 | 87.04 | 0.35 | 12.61 | 1 | 36.8 | 20.9955 | 61 | 133
Pine | 46.08 | 5.29 | 0.22 | 48.41 | 15 | 350 | 30 |  | 7 | 7.4 | 87.04 | 0.35 | 12.61 | 1 | 32.6 | 21.4299 | 61 | 133
Pine | 46.08 | 5.29 | 0.22 | 48.41 | 15 | 400 | 30 |  | 7 | 7.4 | 87.04 | 0.35 | 12.61 | 1 | 31 | 22.8054 | 61 | 133
Pine | 46.08 | 5.29 | 0.22 | 48.41 | 15 | 450 | 30 |  | 7 | 7.4 | 87.04 | 0.35 | 12.61 | 1 | 28.9 | 23.0226 | 61 | 133
Pine | 46.08 | 5.29 | 0.22 | 48.41 | 15 | 500 | 30 |  | 7 | 7.4 | 87.04 | 0.35 | 12.61 | 1 | 27.1 | 22.8778 | 61 | 133
Pine | 46.08 | 5.29 | 0.22 | 48.41 | 15 | 550 | 30 |  | 7 | 7.4 | 87.04 | 0.35 | 12.61 | 1 | 27.1 | 22.1538 | 61 | 133
Pine | 46.08 | 5.29 | 0.22 | 48.41 | 15 | 300 | 30 |  | 40 | 7.4 | 87.04 | 0.35 | 12.61 | 1 | 28.9 | 23.457 | 61 | 133
Pine | 46.08 | 5.29 | 0.22 | 48.41 | 15 | 350 | 30 |  | 40 | 7.4 | 87.04 | 0.35 | 12.61 | 1 | 26 | 25.9186 | 61 | 133
Pine | 46.08 | 5.29 | 0.22 | 48.41 | 15 | 400 | 30 |  | 40 | 7.4 | 87.04 | 0.35 | 12.61 | 1 | 25.3 | 27.1493 | 61 | 133
Pine | 46.08 | 5.29 | 0.22 | 48.41 | 15 | 450 | 30 |  | 40 | 7.4 | 87.04 | 0.35 | 12.61 | 1 | 24.1 | 27.2217 | 61 | 133
Pine | 46.08 | 5.29 | 0.22 | 48.41 | 15 | 500 | 30 |  | 40 | 7.4 | 87.04 | 0.35 | 12.61 | 1 | 22.9 | 28.2353 | 61 | 133
Pine | 46.08 | 5.29 | 0.22 | 48.41 | 15 | 550 | 30 |  | 40 | 7.4 | 87.04 | 0.35 | 12.61 | 1 | 21.7 | 26.2081 | 61 | 133
Pine | 46.08 | 5.29 | 0.22 | 48.41 | 15 | 500 | 30 | 0.05 | 40 | 7.4 | 87.04 | 0.35 | 12.61 | 1 | 23.3 | 30.8194 | 61 | 133
Pine | 46.08 | 5.29 | 0.22 | 48.41 | 15 | 500 | 30 | 0.1 | 40 | 7.4 | 87.04 | 0.35 | 12.61 | 1 | 23.5 | 29.7324 | 61 | 133
Pine | 46.08 | 5.29 | 0.22 | 48.41 | 15 | 500 | 30 | 0.2 | 40 | 7.4 | 87.04 | 0.35 | 12.61 | 1 | 24.1 | 28.1438 | 61 | 133
Pine | 46.08 | 5.29 | 0.22 | 48.41 | 15 | 500 | 30 | 0.3 | 40 | 7.4 | 87.04 | 0.35 | 12.61 | 1 | 24 | 27.2241 | 61 | 133
Sunflower Bagasse | 53.2 | 7.1 | 8 | 31.7 | 30 | 400 | 30 |  | 7 | 5 | 78.4 | 6.1 | 10.5 | 0.6375 | 27.38 | 19.7805 | 62 | 133
Sunflower Bagasse | 53.2 | 7.1 | 8 | 31.7 | 30 | 500 | 30 |  | 7 | 5 | 78.4 | 6.1 | 10.5 | 0.6375 | 27.93 | 21.0488 | 62 | 133
Sunflower Bagasse | 53.2 | 7.1 | 8 | 31.7 | 30 | 550 | 30 |  | 7 | 5 | 78.4 | 6.1 | 10.5 | 0.6375 | 28.53 | 21.5 | 62 | 133
Sunflower Bagasse | 53.2 | 7.1 | 8 | 31.7 | 30 | 700 | 30 |  | 7 | 5 | 78.4 | 6.1 | 10.5 | 0.6375 | 29.1 | 21 | 62 | 133
Sunflower Bagasse | 53.2 | 7.1 | 8 | 31.7 | 30 | 400 | 30 |  | 40 | 5 | 78.4 | 6.1 | 10.5 | 0.6375 | 25.66 | 19.8515 | 62 | 133
Sunflower Bagasse | 53.2 | 7.1 | 8 | 31.7 | 30 | 500 | 30 |  | 40 | 5 | 78.4 | 6.1 | 10.5 | 0.6375 | 25.66 | 20.0495 | 62 | 133
Sunflower Bagasse | 53.2 | 7.1 | 8 | 31.7 | 30 | 550 | 30 |  | 40 | 5 | 78.4 | 6.1 | 10.5 | 0.6375 | 25.48 | 20.8416 | 62 | 133
Sunflower Bagasse | 53.2 | 7.1 | 8 | 31.7 | 30 | 700 | 30 |  | 40 | 5 | 78.4 | 6.1 | 10.5 | 0.6375 | 24.9 | 20 | 62 | 133
Sunflower Bagasse | 53.2 | 7.1 | 8 | 31.7 | 30 | 550 | 30 | 0.05 | 7 | 5 | 78.4 | 6.1 | 10.5 | 0.425 |  | 22.2679 | 62 | 133
Sunflower Bagasse | 53.2 | 7.1 | 8 | 31.7 | 30 | 550 | 30 | 0.1 | 7 | 5 | 78.4 | 6.1 | 10.5 | 0.425 |  | 22.8995 | 62 | 133
Sunflower Bagasse | 53.2 | 7.1 | 8 | 31.7 | 30 | 550 | 30 | 0.2 | 7 | 5 | 78.4 | 6.1 | 10.5 | 0.425 |  | 21.3493 | 62 | 133
Sunflower Bagasse | 53.2 | 7.1 | 8 | 31.7 | 30 | 550 | 30 | 0.5 | 7 | 5 | 78.4 | 6.1 | 10.5 | 0.425 |  | 20.0861 | 62 | 133
Sunflower Bagasse | 53.2 | 7.1 | 8 | 31.7 | 30 | 550 | 30 | 0.05 | 7 | 5 | 78.4 | 6.1 | 10.5 | 0.625 |  | 22.4402 | 62 | 133
Sunflower Bagasse | 53.2 | 7.1 | 8 | 31.7 | 30 | 550 | 30 | 0.1 | 7 | 5 | 78.4 | 6.1 | 10.5 | 0.625 |  | 23.1292 | 62 | 133
Sunflower Bagasse | 53.2 | 7.1 | 8 | 31.7 | 30 | 550 | 30 | 0.2 | 7 | 5 | 78.4 | 6.1 | 10.5 | 0.625 |  | 21.9809 | 62 | 133
Sunflower Bagasse | 53.2 | 7.1 | 8 | 31.7 | 30 | 550 | 30 | 0.5 | 7 | 5 | 78.4 | 6.1 | 10.5 | 0.625 |  | 20.3732 | 62 | 133
Sunflower Bagasse | 53.2 | 7.1 | 8 | 31.7 | 30 | 550 | 30 | 0.05 | 7 | 5 | 78.4 | 6.1 | 10.5 | 1.325 |  | 21.177 | 62 | 133
Sunflower Bagasse | 53.2 | 7.1 | 8 | 31.7 | 30 | 550 | 30 | 0.1 | 7 | 5 | 78.4 | 6.1 | 10.5 | 1.325 |  | 22.2105 | 62 | 133
Sunflower Bagasse | 53.2 | 7.1 | 8 | 31.7 | 30 | 550 | 30 | 0.2 | 7 | 5 | 78.4 | 6.1 | 10.5 | 1.325 |  | 20.7751 | 62 | 133
Sunflower Bagasse | 53.2 | 7.1 | 8 | 31.7 | 30 | 550 | 30 | 0.5 | 7 | 5 | 78.4 | 6.1 | 10.5 | 1.325 |  | 19.6842 | 62 | 133
Sunflower Bagasse | 53.2 | 7.1 | 8 | 31.7 | 30 | 550 | 30 | 0.05 | 7 | 5 | 78.4 | 6.1 | 10.5 | 1.8 |  | 19.799 | 62 | 133
Sunflower Bagasse | 53.2 | 7.1 | 8 | 31.7 | 30 | 550 | 30 | 0.1 | 7 | 5 | 78.4 | 6.1 | 10.5 | 1.8 |  | 22.0383 | 62 | 133
Sunflower Bagasse | 53.2 | 7.1 | 8 | 31.7 | 30 | 550 | 30 | 0.2 | 7 | 5 | 78.4 | 6.1 | 10.5 | 1.8 |  | 19.3971 | 62 | 133
Sunflower Bagasse | 53.2 | 7.1 | 8 | 31.7 | 30 | 550 | 30 | 0.5 | 7 | 5 | 78.4 | 6.1 | 10.5 | 1.8 |  | 17.1005 | 62 | 133
Soybean Cake | 55.89 | 6.57 | 9.29 | 28.25 | 3 | 400 | 30 | 0.1 | 300 | 8.38 | 71.6 | 5.63 | 14.39 | 0.8375 | 30.1 | 33.6735 | 63 | 133
Soybean Cake | 55.89 | 6.57 | 9.29 | 28.25 | 3 | 500 | 30 | 0.1 | 300 | 8.38 | 71.6 | 5.63 | 14.39 | 0.8375 | 23.8 | 37.2109 | 63 | 133
Soybean Cake | 55.89 | 6.57 | 9.29 | 28.25 | 3 | 550 | 30 | 0.1 | 300 | 8.38 | 71.6 | 5.63 | 14.39 | 0.8375 | 21.6 | 38.5714 | 63 | 133
Soybean Cake | 55.89 | 6.57 | 9.29 | 28.25 | 3 | 700 | 30 | 0.1 | 300 | 8.38 | 71.6 | 5.63 | 14.39 | 0.8375 | 18.4 | 35.8503 | 63 | 133
Soybean Cake | 55.89 | 6.57 | 9.29 | 28.25 | 3 | 550 | 30 | 0.2 | 5 | 8.38 | 71.6 | 5.63 | 14.39 | 0.6375 | 25.4 | 34.7586 | 63 | 133
Soybean Cake | 55.89 | 6.57 | 9.29 | 28.25 | 3 | 550 | 30 | 0.2 | 100 | 8.38 | 71.6 | 5.63 | 14.39 | 0.6375 | 22.15 | 38.1724 | 63 | 133
Soybean Cake | 55.89 | 6.57 | 9.29 | 28.25 | 3 | 550 | 30 | 0.2 | 300 | 8.38 | 71.6 | 5.63 | 14.39 | 0.6375 | 20.4 | 41.8966 | 63 | 133
Soybean Cake | 55.89 | 6.57 | 9.29 | 28.25 | 3 | 550 | 30 | 0.2 | 700 | 8.38 | 71.6 | 5.63 | 14.39 | 0.6375 | 19.8 | 43.4483 | 63 | 133
Soybean Cake | 55.89 | 6.57 | 9.29 | 28.25 | 3 | 550 | 30 | 0.1 | 300 | 8.38 | 71.6 | 5.63 | 14.39 | 0.3245 | 22.6 | 37.7816 | 63 | 133
Soybean Cake | 55.89 | 6.57 | 9.29 | 28.25 | 3 | 550 | 30 | 0.1 | 300 | 8.38 | 71.6 | 5.63 | 14.39 | 0.6375 | 21.5 | 39.3174 | 63 | 133
Soybean Cake | 55.89 | 6.57 | 9.29 | 28.25 | 3 | 550 | 30 | 0.1 | 300 | 8.38 | 71.6 | 5.63 | 14.39 | 1.05 | 21.8 | 39.0102 | 63 | 133
Soybean Cake | 55.89 | 6.57 | 9.29 | 28.25 | 3 | 550 | 30 | 0.1 | 300 | 8.38 | 71.6 | 5.63 | 14.39 | 1.525 | 22.7 | 39.0102 | 63 | 133
Soybean Cake | 55.89 | 6.57 | 9.29 | 28.25 | 3 | 550 | 30 | 0.0.5 | 300 | 8.38 | 71.6 | 5.63 | 14.39 | 0.6375 | 22.6 | 38.1 | 63 | 134
Soybean Cake | 55.89 | 6.57 | 9.29 | 28.25 | 3 | 550 | 30 | 0.1 | 300 | 8.38 | 71.6 | 5.63 | 14.39 | 0.6375 | 21.2 | 39.3 | 63 | 135
Soybean Cake | 55.89 | 6.57 | 9.29 | 28.25 | 3 | 550 | 30 | 0.2 | 300 | 8.38 | 71.6 | 5.63 | 14.39 | 0.6375 | 20.2 | 41.3 | 63 | 136
Soybean Cake | 55.89 | 6.57 | 9.29 | 28.25 | 3 | 550 | 30 | 0.4 | 300 | 8.38 | 71.6 | 5.63 | 14.39 | 0.6375 | 20.7 | 40.5 | 63 | 137
Sesame Stalk | 52.43 | 6.09 | 0.62 | 40.86 | 3 | 400 | 30 | 0.1 | 300 | 8.7 | 74.8 | 6.63 | 9.87 | 0.6375 | 32.9 | 28.2014 | 64 | 133
Sesame Stalk | 52.43 | 6.09 | 0.62 | 40.86 | 3 | 500 | 30 | 0.1 | 300 | 8.7 | 74.8 | 6.63 | 9.87 | 0.6375 | 22.9 | 34.6763 | 64 | 133
Sesame Stalk | 52.43 | 6.09 | 0.62 | 40.86 | 3 | 550 | 30 | 0.1 | 300 | 8.7 | 74.8 | 6.63 | 9.87 | 0.6375 | 20.2 | 35.5396 | 64 | 133
Sesame Stalk | 52.43 | 6.09 | 0.62 | 40.86 | 3 | 700 | 30 | 0.1 | 300 | 8.7 | 74.8 | 6.63 | 9.87 | 0.6375 | 16.6 | 28.9209 | 64 | 133
Sesame Stalk | 52.43 | 6.09 | 0.62 | 40.86 | 3 | 550 | 30 | 0.1 | 100 | 8.7 | 74.8 | 6.63 | 9.87 | 0.6375 | 22.3 | 32.7517 | 64 | 133
Sesame Stalk | 52.43 | 6.09 | 0.62 | 40.86 | 3 | 550 | 30 | 0.1 | 300 | 8.7 | 74.8 | 6.63 | 9.87 | 0.6375 | 20 | 35.5705 | 64 | 133
Sesame Stalk | 52.43 | 6.09 | 0.62 | 40.86 | 3 | 550 | 30 | 0.1 | 500 | 8.7 | 74.8 | 6.63 | 9.87 | 0.6375 | 18.5 | 36.7785 | 64 | 133
Sesame Stalk | 52.43 | 6.09 | 0.62 | 40.86 | 3 | 550 | 30 | 0.1 | 700 | 8.7 | 74.8 | 6.63 | 9.87 | 0.6375 | 19.9 | 36.5772 | 64 | 133
Sesame Stalk | 52.43 | 6.09 | 0.62 | 40.86 | 3 | 550 | 30 | 0.1 | 300 | 8.7 | 74.8 | 6.63 | 9.87 | 0.3245 | 22.5 | 33.4 | 64 | 133
Sesame Stalk | 52.43 | 6.09 | 0.62 | 40.86 | 3 | 550 | 30 | 0.1 | 300 | 8.7 | 74.8 | 6.63 | 9.87 | 0.6375 | 20.1 | 35.4 | 64 | 133
Sesame Stalk | 52.43 | 6.09 | 0.62 | 40.86 | 3 | 550 | 30 | 0.1 | 300 | 8.7 | 74.8 | 6.63 | 9.87 | 1.05 | 21.5 | 33.5 | 64 | 133
Sesame Stalk | 52.43 | 6.09 | 0.62 | 40.86 | 3 | 550 | 30 | 0.1 | 300 | 8.7 | 74.8 | 6.63 | 9.87 | 1.525 | 20.1 | 34.3 | 64 | 133
Sesame Stalk | 52.43 | 6.09 | 0.62 | 40.86 | 3 | 550 | 30 | 0.05 | 500 | 8.7 | 74.8 | 6.63 | 9.87 | 0.6375 | 19.6 | 33.5 | 64 | 133
Sesame Stalk | 52.43 | 6.09 | 0.62 | 40.86 | 3 | 550 | 30 | 0.1 | 500 | 8.7 | 74.8 | 6.63 | 9.87 | 0.6375 | 17.9 | 36.1 | 64 | 133
Sesame Stalk | 52.43 | 6.09 | 0.62 | 40.86 | 3 | 550 | 30 | 0.2 | 500 | 8.7 | 74.8 | 6.63 | 9.87 | 0.6375 | 16.6 | 37.1 | 64 | 133
Sesame Stalk | 52.43 | 6.09 | 0.62 | 40.86 | 3 | 550 | 30 | 0.4 | 500 | 8.7 | 74.8 | 6.63 | 9.87 | 0.6375 | 17.9 | 36.1 | 64 | 133
Sesame Stalk | 52.43 | 6.09 | 0.62 | 40.86 | 3 | 550 | 30 | 0.8 | 500 | 8.7 | 74.8 | 6.63 | 9.87 | 0.6375 | 17.7 | 36 | 64 | 133
Bamboo | 47.58 | 6.13 | 0.52 | 45.73 | 50 | 700 | 150 |  | 5 |  | 85.53 | 1.15 | 13.32 | 0.3 | 31.2 | 39.1 | 65 | 138
Bamboo | 47.58 | 6.13 | 0.52 | 45.73 | 50 | 700 | 90 |  | 10 |  | 85.53 | 1.15 | 13.32 | 0.3 | 25.5 | 36.3 | 65 | 138
Bamboo | 47.58 | 6.13 | 0.52 | 45.73 | 50 | 700 | 60 |  | 20 |  | 85.53 | 1.15 | 13.32 | 0.3 | 23.6 | 35.1 | 65 | 138
Bamboo | 47.58 | 6.13 | 0.52 | 45.73 | 50 | 700 | 30 |  | 30 |  | 85.53 | 1.15 | 13.32 | 0.3 | 22.6 | 34.6 | 65 | 138
Wood | 58.2 | 6.24 | 0.31 | 33.07 | 500 | 400 | 55.2 |  | 15 |  | 77.86 | 1.08 | 21.06 |  | 39.4 |  | 66 | 138
Wood | 58.2 | 6.24 | 0.31 | 33.07 | 500 | 500 | 63.6 |  | 15 |  | 77.86 | 1.08 | 21.06 |  | 35.6 |  | 66 | 138
Wood | 58.2 | 6.24 | 0.31 | 33.07 | 500 | 600 | 83.4 |  | 15 |  | 77.86 | 1.08 | 21.06 |  | 33.3 |  | 66 | 138
Wood | 58.2 | 6.24 | 0.31 | 33.07 | 500 | 700 | 126.6 |  | 15 |  | 77.86 | 1.08 | 21.06 |  | 31.6 |  | 66 | 138
Wood | 58.2 | 6.24 | 0.31 | 33.07 | 500 | 800 | 166.8 |  | 15 |  | 77.86 | 1.08 | 21.06 |  | 27 |  | 66 | 138
Wood | 57.33 | 6.53 | 0.29 | 33.63 | 500 | 400 | 55.2 |  | 15 |  | 78.25 | 0.82 | 20.93 |  | 31.4 |  | 66 | 138
Wood | 57.33 | 6.53 | 0.29 | 33.63 | 500 | 500 | 63.6 |  | 15 |  | 78.25 | 0.82 | 20.93 |  | 33.5 |  | 66 | 138
Wood | 57.33 | 6.53 | 0.29 | 33.63 | 500 | 600 | 83.4 |  | 15 |  | 78.25 | 0.82 | 20.93 |  | 30.9 |  | 66 | 138
Wood | 57.33 | 6.53 | 0.29 | 33.63 | 500 | 700 | 126.6 |  | 15 |  | 78.25 | 0.82 | 20.93 |  | 29.5 |  | 66 | 138
Wood | 57.33 | 6.53 | 0.29 | 33.63 | 500 | 800 | 166.8 |  | 15 |  | 78.25 | 0.82 | 20.93 |  | 27.8 |  | 66 | 138
Palm Shell | 46.77 | 16.53 | 0.63 | 33.34 | 500 | 400 | 55.2 |  | 15 |  | 79.32 | 2.23 | 18.45 |  | 38.8 |  | 66 | 138
Palm Shell | 46.77 | 16.53 | 0.63 | 33.34 | 500 | 500 | 63.6 |  | 15 |  | 79.32 | 2.23 | 18.45 |  | 35.4 |  | 66 | 138
Palm Shell | 46.77 | 16.53 | 0.63 | 33.34 | 500 | 600 | 83.4 |  | 15 |  | 79.32 | 2.23 | 18.45 |  | 33.8 |  | 66 | 138
Palm Shell | 46.77 | 16.53 | 0.63 | 33.34 | 500 | 700 | 126.6 |  | 15 |  | 79.32 | 2.23 | 18.45 |  | 32.1 |  | 66 | 138
Palm Shell | 46.77 | 16.53 | 0.63 | 33.34 | 500 | 800 | 166.8 |  | 15 |  | 79.32 | 2.23 | 18.45 |  | 30.9 |  | 66 | 138
Manure | 46.52 | 5.49 | 2.29 | 33.2 | 1000 | 350 | 240 |  | 2.5 | 86.5 | 80.7 | 14.8 | 4.5 |  | 54.9 |  | 66 | 138
Manure | 46.52 | 5.49 | 2.29 | 33.2 | 1000 | 700 | 240 |  | 8.33 | 86.5 | 80.7 | 14.8 | 4.5 |  | 35 |  | 66 | 138
Manure | 45.05 | 5.47 | 2.37 | 32.47 | 1000 | 350 | 240 |  | 2.5 | 77.9 | 76.7 | 15.4 | 7.9 |  | 51.1 |  | 67 | 138
Manure | 45.05 | 5.47 | 2.37 | 32.47 | 1000 | 700 | 240 |  | 8.33 | 77.9 | 76.7 | 15.4 | 7.9 |  | 32.2 |  | 67 | 138
Poultry Litter | 42.15 | 5.23 | 3.67 | 34.8 | 1000 | 350 | 240 |  | 2.5 | 23.7 | 74.3 | 16.9 | 8.8 |  | 54.3 |  | 67 | 138
Poultry Litter | 42.15 | 5.23 | 3.67 | 34.8 | 1000 | 700 | 240 |  | 8.33 | 23.7 | 74.3 | 16.9 | 8.8 |  | 36.7 |  | 67 | 138
Manure | 47.42 | 6.01 | 4.11 | 26.07 | 1000 | 350 | 240 |  | 2.5 | 78.5 | 73.6 | 20.9 | 5.6 |  | 62.3 |  | 67 | 138
Manure | 47.42 | 6.01 | 4.11 | 26.07 | 1000 | 700 | 240 |  | 8.33 | 78.5 | 73.6 | 20.9 | 5.6 |  | 36.4 |  | 67 | 138
Poultry Litter | 40.45 | 5.04 | 3.43 | 30.23 | 1000 | 350 | 240 |  | 2.5 | 26.1 | 74 | 20.3 | 5.7 |  | 58.1 |  | 67 | 138
Poultry Litter | 40.45 | 5.04 | 3.43 | 30.23 | 1000 | 700 | 240 |  | 8.33 | 26.1 | 74 | 20.3 | 5.7 |  | 39.9 |  | 67 | 138
Wood | 45.6 | 6 | 0.02 | 48.4 | 1 | 350 | 60 |  | 10 | 13 | 93.6 | 1.2 | 0 | 1 | 42.6 |  | 68 | 138
Wood | 45.6 | 6 | 0.02 | 48.4 | 1 | 450 | 60 |  | 10 | 13 | 93.6 | 1.2 | 0 | 1 | 42.4 |  | 68 | 138
Wood | 45.6 | 6 | 0.02 | 48.4 | 1 | 550 | 60 |  | 10 | 13 | 93.6 | 1.2 | 0 | 1 | 36.4 |  | 68 | 138
Wood | 45.6 | 6 | 0.02 | 48.4 | 1 | 650 | 60 |  | 10 | 13 | 93.6 | 1.2 | 0 | 1 | 33.3 |  | 68 | 138
Sugarcane Bagasse | 42.4 | 6.1 | 1.43 | 50.5 | 1 | 350 | 60 |  | 10 | 13 | 90.6 | 8.5 | 0 | 1 | 41.5 |  | 68 | 138
Sugarcane Bagasse | 42.4 | 6.1 | 1.43 | 50.5 | 1 | 450 | 60 |  | 10 | 13 | 90.6 | 8.5 | 0 | 1 | 37.6 |  | 68 | 138
Sugarcane Bagasse | 42.4 | 6.1 | 1.43 | 50.5 | 1 | 550 | 60 |  | 10 | 13 | 90.6 | 8.5 | 0 | 1 | 34.6 |  | 68 | 138
Sugarcane Bagasse | 42.4 | 6.1 | 1.43 | 50.5 | 1 | 650 | 60 |  | 10 | 13 | 90.6 | 8.5 | 0 | 1 | 32.8 |  | 68 | 138
Rice Husk | 36.1 | 5 | 0.3 | 58.6 | 1 | 350 | 60 |  | 10 | 13 | 77 | 19.5 | 0 | 1 | 49.6 |  | 68 | 138
Rice Husk | 36.1 | 5 | 0.3 | 58.6 | 1 | 450 | 60 |  | 10 | 13 | 77 | 19.5 | 0 | 1 | 49.2 |  | 68 | 138
Rice Husk | 36.1 | 5 | 0.3 | 58.6 | 1 | 550 | 60 |  | 10 | 13 | 77 | 19.5 | 0 | 1 | 46.5 |  | 68 | 138
Rice Husk | 36.1 | 5 | 0.3 | 58.6 | 1 | 650 | 60 |  | 10 | 13 | 77 | 19.5 | 0 | 1 | 46.6 |  | 68 | 138
Poultry Litter | 30.4 | 4.5 | 1.46 | 62 | 1 | 350 | 60 |  | 10 | 13 | 69.7 | 29.7 | 0 | 1 | 59.6 |  | 68 | 138
Poultry Litter | 30.4 | 4.5 | 1.46 | 62 | 1 | 450 | 60 |  | 10 | 13 | 69.7 | 29.7 | 0 | 1 | 47.1 |  | 68 | 138
Poultry Litter | 30.4 | 4.5 | 1.46 | 62 | 1 | 550 | 60 |  | 10 | 13 | 69.7 | 29.7 | 0 | 1 | 42 |  | 68 | 138
Poultry Litter | 30.4 | 4.5 | 1.46 | 62 | 1 | 650 | 60 |  | 10 | 13 | 69.7 | 29.7 | 0 | 1 | 40.2 |  | 68 | 138
Switch Grass | 40.02 | 6.48 | 1.07 | 41.97 | 7 | 200 | 60 | 0.08 | 10 | 8.19 | 86.44 | 2.27 | 3.09 |  | 69.7 | 8.43 | 69 | 138
Switch Grass | 40.02 | 6.48 | 1.07 | 41.97 | 7 | 400 | 60 | 0.08 | 10 | 8.19 | 86.44 | 2.27 | 3.09 |  | 31.1 | 31.9 | 69 | 138
Switch Grass | 40.02 | 6.48 | 1.07 | 41.97 | 7 | 600 | 60 | 0.08 | 10 | 8.19 | 86.44 | 2.27 | 3.09 |  | 23.07 | 34.6 | 69 | 138
Switch Grass | 40.02 | 6.48 | 1.07 | 41.97 | 7 | 800 | 60 | 0.08 | 10 | 8.19 | 86.44 | 2.27 | 3.09 |  | 20.61 | 36.8 | 69 | 138
Oak | 47.65 | 6.62 | 0.93 | 33.61 | 7 | 200 | 60 | 0.08 | 10 | 9.51 | 77.64 | 1.69 | 11.16 |  | 75.09 | 8.68 | 69 | 138
Oak | 47.65 | 6.62 | 0.93 | 33.61 | 7 | 400 | 60 | 0.08 | 10 | 9.51 | 77.64 | 1.69 | 11.16 |  | 38.28 | 29.7 | 69 | 138
Oak | 47.65 | 6.62 | 0.93 | 33.61 | 7 | 600 | 60 | 0.08 | 10 | 9.51 | 77.64 | 1.69 | 11.16 |  | 26.5 | 37.4 | 69 | 138
Oak | 47.65 | 6.62 | 0.93 | 33.61 | 7 | 800 | 60 | 0.08 | 10 | 9.51 | 77.64 | 1.69 | 11.16 |  | 25.03 | 38.1 | 69 | 138
Sewage Sludge | 33.46 | 4.41 | 3.26 | 16.08 | 7 | 200 | 60 | 0.08 | 10 | 7.44 | 50.6 | 35.35 | 6.61 |  | 75.09 | 8.02 | 69 | 138
Sewage Sludge | 33.46 | 4.41 | 3.26 | 16.08 | 7 | 400 | 60 | 0.08 | 10 | 7.44 | 50.6 | 35.35 | 6.61 |  | 48.59 | 9.83 | 69 | 138
Sewage Sludge | 33.46 | 4.41 | 3.26 | 16.08 | 7 | 600 | 60 | 0.08 | 10 | 7.44 | 50.6 | 35.35 | 6.61 |  | 32.88 | 15.7 | 69 | 138
Sewage Sludge | 33.46 | 4.41 | 3.26 | 16.08 | 7 | 800 | 60 | 0.08 | 10 | 7.44 | 50.6 | 35.35 | 6.61 |  | 29.94 | 15.4 | 69 | 138
Miscanthus | 47.6 | 5.5 | 0.8 | 46.1 | 20 | 300 | 60 | 1.2 | 10 | 7.3 | 73.2 | 3.6 | 15.9 | 0.8 | 49.54 | 30.7 | 70 | 138
Miscanthus | 47.6 | 5.5 | 0.8 | 46.1 | 20 | 400 | 60 | 1.2 | 10 | 7.3 | 73.2 | 3.6 | 15.9 | 0.8 | 30.95 | 48.31 | 70 | 138
Miscanthus | 47.6 | 5.5 | 0.8 | 46.1 | 20 | 450 | 60 | 1.2 | 10 | 7.3 | 73.2 | 3.6 | 15.9 | 0.8 | 29.42 | 49.01 | 70 | 138
Miscanthus | 47.6 | 5.5 | 0.8 | 46.1 | 20 | 500 | 60 | 1.2 | 10 | 7.3 | 73.2 | 3.6 | 15.9 | 0.8 | 27.15 | 50.03 | 70 | 138
Miscanthus | 47.6 | 5.5 | 0.8 | 46.1 | 20 | 550 | 60 | 1.2 | 10 | 7.3 | 73.2 | 3.6 | 15.9 | 0.8 | 26.21 | 50.57 | 70 | 138
Miscanthus | 47.6 | 5.5 | 0.8 | 46.1 | 20 | 600 | 60 | 1.2 | 10 | 7.3 | 73.2 | 3.6 | 15.9 | 0.8 | 25.92 | 49.78 | 70 | 138
Miscanthus | 47.6 | 5.5 | 0.8 | 46.1 | 20 | 700 | 60 | 1.2 | 10 | 7.3 | 73.2 | 3.6 | 15.9 | 0.8 | 25.1 | 48.24 | 70 | 138
Wood | 48.9 | 6.2 | 0.1 | 42.5 | 10 | 450 | 0.5 | 0.08 | 450 |  | 71.7 | 2.3 | 19.2 |  | 24 | 48.1 | 71 | 138
Wood | 48.9 | 6.2 | 0.1 | 42.5 | 10 | 450 | 30 | 0.08 | 2 |  | 71.7 | 2.3 | 19.2 |  | 44.11363636 | 23.9 | 71 | 138
Timothy Grass | 43.4 | 6.1 | 1.3 | 45.4 | 10 | 450 | 0.5 | 0.08 | 450 |  | 78.2 | 3.6 | 12.6 |  | 22.09090909 | 41.8 | 71 | 138
Timothy Grass | 43.4 | 6.1 | 1.3 | 45.4 | 10 | 450 | 30 | 0.08 | 2 |  | 78.2 | 3.6 | 12.6 |  | 42.54545455 | 18.2 | 71 | 138
Wheat Straw | 44.1 | 6 | 0.4 | 45 | 10 | 450 | 0.5 | 0.08 | 450 |  | 70.1 | 4.4 | 20.3 |  | 21.13636364 | 40 | 71 | 138
Wheat Straw | 44.1 | 6 | 0.4 | 45 | 10 | 450 | 30 | 0.08 | 2 |  | 70.1 | 4.4 | 20.3 |  | 41.59090909 | 19.3 | 71 | 138
Manure | 42.4 | 6.9 | 5.9 | 43.1 | 30 | 300 | 40 | 0.55 | 15 | 80.4 | 74.7 | 17 | 8.3 |  | 51.9 |  | 72 | 138
Manure | 42.4 | 6.9 | 5.9 | 43.1 | 30 | 400 | 40 | 0.55 | 15 | 80.4 | 74.7 | 17 | 8.3 |  | 44.7 |  | 72 | 138
Manure | 42.4 | 6.9 | 5.9 | 43.1 | 30 | 500 | 40 | 0.55 | 15 | 80.4 | 74.7 | 17 | 8.3 |  | 35.1 |  | 72 | 138
Manure | 42.4 | 6.9 | 5.9 | 43.1 | 30 | 600 | 40 | 0.55 | 15 | 80.4 | 74.7 | 17 | 8.3 |  | 31.2 |  | 72 | 138
Manure | 42.4 | 6.9 | 5.9 | 43.1 | 30 | 700 | 40 | 0.55 | 15 | 80.4 | 74.7 | 17 | 8.3 |  | 30.6 |  | 72 | 138
Manure | 59.6 | 8.9 | 5.9 | 23.9 | 15 | 450 | 30 | 0.1 | 10 |  | 60.9 | 27.4 | 11.7 | 0.45 | 49.5 | 30.3 | 73 | 138
Manure | 59.6 | 8.9 | 5.9 | 23.9 | 15 | 550 | 30 | 0.1 | 10 |  | 60.9 | 27.4 | 11.7 | 0.45 | 45 | 30 | 73 | 138
Manure | 59.6 | 8.9 | 5.9 | 23.9 | 15 | 650 | 30 | 0.1 | 10 |  | 60.9 | 27.4 | 11.7 | 0.45 | 42.3 | 29.8 | 73 | 138
Olive Kernel | 53.5 | 7.1 | 2.1 | 36.8 | 15 | 450 | 30 | 0.1 | 10 |  | 73.6 | 17.1 | 19.3 | 0.45 | 38.6 | 35.4 | 73 | 138
Olive Kernel | 53.5 | 7.1 | 2.1 | 36.8 | 15 | 550 | 30 | 0.1 | 10 |  | 73.6 | 17.1 | 19.3 | 0.45 | 34.4 | 34.9 | 73 | 138
Olive Kernel | 53.5 | 7.1 | 2.1 | 36.8 | 15 | 650 | 30 | 0.1 | 10 |  | 73.6 | 17.1 | 19.3 | 0.45 | 31.1 | 34.6 | 73 | 138
Wood | 50.4 | 6.5 | 0.4 | 42.6 | 15 | 450 | 30 | 0.1 | 10 |  | 27.4 | 3.5 | 7.1 | 0.45 | 34.7 | 41 | 73 | 138
Wood | 50.4 | 6.5 | 0.4 | 42.6 | 15 | 550 | 30 | 0.1 | 10 |  | 27.4 | 3.5 | 7.1 | 0.45 | 30.2 | 42.7 | 73 | 138
Wood | 50.4 | 6.5 | 0.4 | 42.6 | 15 | 650 | 30 | 0.1 | 10 |  | 27.4 | 3.5 | 7.1 | 0.45 | 27.3 | 44 | 73 | 138
Rice Husk | 45.09 | 6.62 | 0.5 | 47.78 | 2 | 350 | 10 | 0.06 | 10 | 6.73 | 53.8 | 22.46 | 17.01 | 1.85 | 64.55176768 | 22.8 | 74 | 138
Rice Husk | 45.09 | 6.62 | 0.5 | 47.78 | 2 | 400 | 10 | 0.06 | 10 | 6.73 | 53.8 | 22.46 | 17.01 | 1.85 | 54.46791282 | 31.2 | 74 | 138
Rice Husk | 45.09 | 6.62 | 0.5 | 47.78 | 2 | 450 | 10 | 0.06 | 10 | 6.73 | 53.8 | 22.46 | 17.01 | 1.85 | 52.11284036 | 31 | 74 | 138
Rice Husk | 45.09 | 6.62 | 0.5 | 47.78 | 2 | 500 | 10 | 0.06 | 10 | 6.73 | 53.8 | 22.46 | 17.01 | 1.85 | 45.6514877 | 40.4 | 74 | 138
Rice Husk | 45.09 | 6.62 | 0.5 | 47.78 | 2 | 550 | 10 | 0.06 | 10 | 6.73 | 53.8 | 22.46 | 17.01 | 1.85 | 41.8485123 | 44.3 | 74 | 138
Rice Husk | 45.09 | 6.62 | 0.5 | 47.78 | 2 | 600 | 10 | 0.06 | 10 | 6.73 | 53.8 | 22.46 | 17.01 | 1.85 | 45.04830918 | 38.7 | 74 | 138
Rice Husk | 45.09 | 6.62 | 0.5 | 47.78 | 2 | 650 | 10 | 0.06 | 10 | 6.73 | 53.8 | 22.46 | 17.01 | 1.85 | 41.24396135 | 41.9 | 74 | 138
Peanut Shell | 50.64 | 6.86 | 1.18 | 41.32 | 2 | 350 | 10 | 0.06 | 10 | 5.32 | 70.03 | 1.47 | 23.18 | 3.3 | 84.83412322 | 8.22 | 74 | 138
Peanut Shell | 50.64 | 6.86 | 1.18 | 41.32 | 2 | 400 | 10 | 0.06 | 10 | 5.32 | 70.03 | 1.47 | 23.18 | 3.3 | 60.18957346 | 17.7 | 74 | 138
Peanut Shell | 50.64 | 6.86 | 1.18 | 41.32 | 2 | 450 | 10 | 0.06 | 10 | 5.32 | 70.03 | 1.47 | 23.18 | 3.3 | 54.02843602 | 31.3 | 74 | 138
Peanut Shell | 50.64 | 6.86 | 1.18 | 41.32 | 2 | 500 | 10 | 0.06 | 10 | 5.32 | 70.03 | 1.47 | 23.18 | 3.3 | 29.14691943 | 52.3 | 74 | 138
Peanut Shell | 50.64 | 6.86 | 1.18 | 41.32 | 2 | 550 | 10 | 0.06 | 10 | 5.32 | 70.03 | 1.47 | 23.18 | 3.3 | 26.06635071 | 47.9 | 74 | 138
Peanut Shell | 50.64 | 6.86 | 1.18 | 41.32 | 2 | 600 | 10 | 0.06 | 10 | 5.32 | 70.03 | 1.47 | 23.18 | 3.3 | 40.52132701 | 34.2 | 74 | 138
Peanut Shell | 50.64 | 6.86 | 1.18 | 41.32 | 2 | 650 | 10 | 0.06 | 10 | 5.32 | 70.03 | 1.47 | 23.18 | 3.3 | 36.96682464 | 37.7 | 74 | 138
Wheat Straw | 43.09 | 7.28 | 2.5 | 47.02 | 2 | 350 | 10 | 0.06 | 10 | 8.39 | 64.47 | 10.59 | 16.54 | 3.3 | 47.03087886 | 42.3 | 74 | 138
Wheat Straw | 43.09 | 7.28 | 2.5 | 47.02 | 2 | 400 | 10 | 0.06 | 10 | 8.39 | 64.47 | 10.59 | 16.54 | 3.3 | 42.75534442 | 44.1 | 74 | 138
Wheat Straw | 43.09 | 7.28 | 2.5 | 47.02 | 2 | 450 | 10 | 0.06 | 10 | 8.39 | 64.47 | 10.59 | 16.54 | 3.3 | 33.72921615 | 50 | 74 | 138
Wheat Straw | 43.09 | 7.28 | 2.5 | 47.02 | 2 | 500 | 10 | 0.06 | 10 | 8.39 | 64.47 | 10.59 | 16.54 | 3.3 | 30.16627078 | 55.7 | 74 | 138
Wheat Straw | 43.09 | 7.28 | 2.5 | 47.02 | 2 | 550 | 10 | 0.06 | 10 | 8.39 | 64.47 | 10.59 | 16.54 | 3.3 | 27.79097387 | 57.5 | 74 | 138
Wheat Straw | 43.09 | 7.28 | 2.5 | 47.02 | 2 | 600 | 10 | 0.06 | 10 | 8.39 | 64.47 | 10.59 | 16.54 | 3.3 | 27.31591449 | 55.5 | 74 | 138
Wheat Straw | 43.09 | 7.28 | 2.5 | 47.02 | 2 | 650 | 10 | 0.06 | 10 | 8.39 | 64.47 | 10.59 | 16.54 | 3.3 | 25.65320665 | 55.5 | 74 | 138
Miscanthus | 47 | 6.44 | 0.44 | 45.63 | 400 | 500 | 30 | 2 | 7 |  | 80.57 | 1.37 | 18.06 | 2 | 31.05263 | 40.8 | 75 | 138
Miscanthus | 46.8 | 6.45 | 0.47 | 45.74 | 400 | 500 | 30 | 2 | 7 |  | 80.06 | 1.83 | 18.1 | 2 | 30.52632 | 50.585 | 75 | 138
Switchgrass | 48.02 | 6.71 | 0.52 | 44.19 | 400 | 500 | 30 | 2 | 7 |  | 79.76 | 2.02 | 18.22 | 2 | 30.78947 | 46.3 | 75 | 138
Switchgrass | 47.03 | 6.45 | 0.53 | 45.46 | 400 | 500 | 30 | 2 | 7 |  | 80.59 | 1.21 | 17.03 | 2 | 30.26316 | 46.2 | 75 | 138
Safflower Seed | 49.5 | 6.9 | 3 | 40.6 | 20 | 400 | 30 |  | 10 | 6 | 83 | 3 | 14 | 1.8 | 34.29 | 27.5 | 76 | 138
Safflower Seed | 49.5 | 6.9 | 3 | 40.6 | 20 | 450 | 30 |  | 10 | 6 | 83 | 3 | 14 | 1.8 | 30.94 | 29.8 | 76 | 138
Safflower Seed | 49.5 | 6.9 | 3 | 40.6 | 20 | 500 | 30 |  | 10 | 6 | 83 | 3 | 14 | 1.8 | 28.83 | 31.5 | 76 | 138
Safflower Seed | 49.5 | 6.9 | 3 | 40.6 | 20 | 550 | 30 |  | 10 | 6 | 83 | 3 | 14 | 1.8 | 28.45 | 29.7 | 76 | 138
Safflower Seed | 49.5 | 6.9 | 3 | 40.6 | 20 | 600 | 30 |  | 10 | 6 | 83 | 3 | 14 | 1.8 | 26.43 | 29.4 | 76 | 138
Safflower Seed | 49.5 | 6.9 | 3 | 40.6 | 20 | 400 | 30 |  | 30 | 6 | 83 | 3 | 14 | 1.8 | 30.03 | 30.7 | 76 | 138
Safflower Seed | 49.5 | 6.9 | 3 | 40.6 | 20 | 450 | 30 |  | 30 | 6 | 83 | 3 | 14 | 1.8 | 29.34 | 31.2 | 76 | 138
Safflower Seed | 49.5 | 6.9 | 3 | 40.6 | 20 | 500 | 30 |  | 30 | 6 | 83 | 3 | 14 | 1.8 | 27.63 | 32.2 | 76 | 138
Safflower Seed | 49.5 | 6.9 | 3 | 40.6 | 20 | 550 | 30 |  | 30 | 6 | 83 | 3 | 14 | 1.8 | 26.71 | 31.1 | 76 | 138
Safflower Seed | 49.5 | 6.9 | 3 | 40.6 | 20 | 600 | 30 |  | 30 | 6 | 83 | 3 | 14 | 1.8 | 25.71 | 30.4 | 76 | 138
Safflower Seed | 49.5 | 6.9 | 3 | 40.6 | 20 | 400 | 30 |  | 50 | 6 | 83 | 3 | 14 | 1.8 | 29.57 | 31.6 | 76 | 138
Safflower Seed | 49.5 | 6.9 | 3 | 40.6 | 20 | 450 | 30 |  | 50 | 6 | 83 | 3 | 14 | 1.8 | 28.02 | 32.6 | 76 | 138
Safflower Seed | 49.5 | 6.9 | 3 | 40.6 | 20 | 500 | 30 |  | 50 | 6 | 83 | 3 | 14 | 1.8 | 26.25 | 33.8 | 76 | 138
Safflower Seed | 49.5 | 6.9 | 3 | 40.6 | 20 | 550 | 30 |  | 50 | 6 | 83 | 3 | 14 | 1.8 | 25.69 | 32.4 | 76 | 138
Safflower Seed | 49.5 | 6.9 | 3 | 40.6 | 20 | 600 | 30 |  | 50 | 6 | 83 | 3 | 14 | 1.8 | 24.71 | 31.7 | 76 | 138
Safflower Seed | 49.5 | 6.9 | 3 | 40.6 | 20 | 500 | 30 | 0.05 | 50 | 6 | 83 | 3 | 14 | 1.8 | 27.4 | 34.1 | 76
Safflower Seed | 49.5 | 6.9 | 3 | 40.6 | 20 | 500 | 30 | 1 | 50 | 6 | 83 | 3 | 14 | 1.8 | 25.4 | 35.9 | 76
Safflower Seed | 49.5 | 6.9 | 3 | 40.6 | 20 | 500 | 30 | 0.15 | 50 | 6 | 83 | 3 | 14 | 1.8 | 25 | 34.2 | 76
Safflower Seed | 49.5 | 6.9 | 3 | 40.6 | 20 | 500 | 30 | 2 | 50 | 6 | 83 | 3 | 14 | 1.8 | 24.8 | 32.9 | 76
Wood | 44 | 8.04 | 0.45 | 47.5 |  | 450 | 60 | 0.03 | 30 |  | 51.39 | 22.7 | 12.49 | 2.5 | 41.86 |  | 77 | 138
Wood | 44 | 8.04 | 0.45 | 47.5 |  | 550 | 60 | 0.03 | 30 |  | 51.39 | 22.7 | 12.49 | 2.5 | 37.16 |  | 77 | 138
Wood | 44 | 8.04 | 0.45 | 47.5 |  | 650 | 60 | 0.03 | 30 |  | 51.39 | 22.7 | 12.49 | 2.5 | 32.78 |  | 77 | 138
Wood | 44 | 8.04 | 0.45 | 47.5 |  | 750 | 60 | 0.03 | 30 |  | 51.39 | 22.7 | 12.49 | 2.5 | 30.96 |  | 77 | 138
Wood | 44 | 8.04 | 0.45 | 47.5 |  | 850 | 60 | 0.03 | 30 |  | 51.39 | 22.7 | 12.49 | 2.5 | 28.9 |  | 77 | 138
Cotton Stalk | 44.75 | 5.75 | 0.9 | 48.57 | 20 | 300 | 30 | 0.5 | 13 | 8.6 | 76.44 | 5.08 | 18.48 | 2 | 86.5 | 5.84 | 78 | 138
Cotton Stalk | 44.75 | 5.75 | 0.9 | 48.57 | 20 | 400 | 30 | 0.5 | 13 | 8.6 | 76.44 | 5.08 | 18.48 | 2 | 46.5 | 23.63 | 78 | 138
Cotton Stalk | 44.75 | 5.75 | 0.9 | 48.57 | 20 | 500 | 30 | 0.5 | 13 | 8.6 | 76.44 | 5.08 | 18.48 | 2 | 36.5 | 28.62 | 78 | 138
Cotton Stalk | 44.75 | 5.75 | 0.9 | 48.57 | 20 | 600 | 30 | 0.5 | 13 | 8.6 | 76.44 | 5.08 | 18.48 | 2 | 32.25 | 30.49 | 78 | 138
Cotton Stalk | 44.75 | 5.75 | 0.9 | 48.57 | 20 | 700 | 30 | 0.5 | 13 | 8.6 | 76.44 | 5.08 | 18.48 | 2 | 30 | 31.74 | 78 | 138
Cotton Stalk | 44.75 | 5.75 | 0.9 | 48.57 | 20 | 800 | 30 | 0.5 | 13 | 8.6 | 76.44 | 5.08 | 18.48 | 2 | 28 | 32.88 | 78 | 138
Palm Shell | 53.1 | 7.1 | 0.7 | 46.8 | 6 | 600 | 60 | 0.2 | 5 | 3 | 74.1 | 2 | 25.9 | 6.6 | 31.8 | 50.3 | 79 | 138
Sugarcane Bagasse | 45.9 | 6.7 | 0.9 | 59.2 | 6 | 600 | 60 | 0.2 | 5 | 5.8 | 85.3 | 4.4 | 14.7 | 2.1 | 27.7 | 50.3 | 79 | 138
Rice Husk | 42.5 | 6.5 | 1.3 | 46 | 6 | 600 | 60 | 0.2 | 5 | 5.7 | 80.9 | 19.6 | 19.1 | 2.1 | 39 | 33.5 | 79 | 138
Coconut Waste | 52.6 | 6.2 | 2 | 53.1 | 6 | 600 | 60 | 0.2 | 5 | 5.7 | 77.2 | 0.6 | 22.8 | 6.6 | 28.2 | 43.7 | 79 | 138
Wheat Straw | 48.1 | 6.8 | 1.8 | 49 | 6 | 600 | 60 | 0.2 | 5 | 5.6 | 85.9 | 7.9 | 14.1 | 2.1 | 30.3 | 5 | 79 | 138
Cotton Stalk | 46 | 7.6 | 5.6 | 54.5 | 6 | 600 | 60 | 0.2 | 5 | 6.1 | 93.1 | 4.2 | 6.9 | 1.85 | 28 | 53.6 | 79 | 138
Olive Husk | 49.2 | 6.8 | 2 | 45.8 | 6 | 600 | 60 | 0.2 | 5 | 5.7 | 80.5 | 4.5 | 19.5 | 1.85 | 30.5 | 44.8 | 79 | 138
Coconut Waste | 44.7 | 7.5 | 0.8 | 61.8 | 6 | 600 | 60 | 0.2 | 5 | 7.5 | 85.3 | 5.3 | 14.7 | 6.6 | 30.8 | 47.8 | 79 | 138
Olive Husk | 44.8 | 7.1 | 0.43 | 37.3 | 25 | 400 | 30 | 4 | 15 | 6.65 | 60.83 | 10.37 | 22.15 | 1.1 | 39.16 |  | 80 | 138
Olive Husk | 44.8 | 7.1 | 0.43 | 37.3 | 25 | 450 | 30 | 4 | 15 | 6.65 | 60.83 | 10.37 | 22.15 | 1.1 | 35.22 |  | 80 | 138
Olive Husk | 44.8 | 7.1 | 0.43 | 37.3 | 25 | 500 | 30 | 4 | 15 | 6.65 | 60.83 | 10.37 | 22.15 | 1.1 | 31.78 |  | 80 | 138
Olive Husk | 44.8 | 7.1 | 0.43 | 37.3 | 25 | 550 | 30 | 4 | 15 | 6.65 | 60.83 | 10.37 | 22.15 | 1.1 | 30.48 |  | 80 | 138
Wood | 51.88 | 6.21 | 0.16 | 41.76 | 100 | 350 | 60 | 2 | 12.5 | 6.49 | 79.25 | 0.15 | 14.1 |  | 32.7 | 28.8 | 81 | 138
Wood | 51.88 | 6.21 | 0.16 | 41.76 | 100 | 400 | 60 | 2 | 12.5 | 6.49 | 79.25 | 0.15 | 14.1 |  | 27.9 | 30.5 | 81 | 138
Wood | 51.88 | 6.21 | 0.16 | 41.76 | 100 | 500 | 60 | 2 | 12.5 | 6.49 | 79.25 | 0.15 | 14.1 |  | 23.3 | 33.2 | 81 | 138
Wood | 51.88 | 6.21 | 0.16 | 41.76 | 100 | 600 | 60 | 2 | 12.5 | 6.49 | 79.25 | 0.15 | 14.1 |  | 20.7 | 35.5 | 81 | 138
Rice Husk | 42.7 | 6.01 | 1.2 | 35.97 | 30 | 300 | 60 | 0.02 | 10 | 5.95 | 63.46 | 13.7 | 16.89 | 1 | 57.03 | 13.77 | 82 | 138
Rice Husk | 42.7 | 6.01 | 1.2 | 35.97 | 30 | 400 | 60 | 0.02 | 10 | 5.95 | 63.46 | 13.7 | 16.89 | 1 | 44.7 | 16.4 | 82 | 138
Rice Husk | 42.7 | 6.01 | 1.2 | 35.97 | 30 | 500 | 60 | 0.02 | 10 | 5.95 | 63.46 | 13.7 | 16.89 | 1 | 39.5 | 18.4 | 82 | 138
Rice Husk | 42.7 | 6.01 | 1.2 | 35.97 | 30 | 600 | 60 | 0.02 | 10 | 5.95 | 63.46 | 13.7 | 16.89 | 1 | 37.5 | 18.7 | 82 | 138
Rice Husk | 42.7 | 6.01 | 1.2 | 35.97 | 30 | 700 | 60 | 0.02 | 10 | 5.95 | 63.46 | 13.7 | 16.89 | 1 | 37.5 | 17.8 | 82 | 138
Rice Husk | 42.7 | 6.01 | 1.2 | 35.97 | 30 | 500 | 15 | 0.02 | 10 | 5.95 | 63.46 | 13.7 | 16.89 | 1 | 40.7 | 18.1 | 82 | 138
Rice Husk | 42.7 | 6.01 | 1.2 | 35.97 | 30 | 500 | 30 | 0.02 | 10 | 5.95 | 63.46 | 13.7 | 16.89 | 1 | 40.1 | 18.1 | 82 | 138
Rice Husk | 42.7 | 6.01 | 1.2 | 35.97 | 30 | 500 | 60 | 0.02 | 10 | 5.95 | 63.46 | 13.7 | 16.89 | 1 | 39.3 | 18.6 | 82 | 138
Rice Husk | 42.7 | 6.01 | 1.2 | 35.97 | 30 | 500 | 90 | 0.02 | 10 | 5.95 | 63.46 | 13.7 | 16.89 | 1 | 38.1 | 18.9 | 82 | 138
Rice Husk | 42.7 | 6.01 | 1.2 | 35.97 | 30 | 500 | 60 | 0.02 | 1 | 5.95 | 63.46 | 13.7 | 16.89 | 1 | 41 | 15.2 | 82 | 138
Rice Husk | 42.7 | 6.01 | 1.2 | 35.97 | 30 | 500 | 60 | 0.02 | 2 | 5.95 | 63.46 | 13.7 | 16.89 | 1 | 40.9 | 21 | 82 | 138
Rice Husk | 42.7 | 6.01 | 1.2 | 35.97 | 30 | 500 | 60 | 0.02 | 5 | 5.95 | 63.46 | 13.7 | 16.89 | 1 | 40.1 | 19.2 | 82 | 138
Rice Husk | 42.7 | 6.01 | 1.2 | 35.97 | 30 | 500 | 60 | 0.02 | 10 | 5.95 | 63.46 | 13.7 | 16.89 | 1 | 39.2 | 18.7 | 82 | 138
Rice Husk | 42.7 | 6.01 | 1.2 | 35.97 | 30 | 500 | 60 | 0.02 | 10 | 5.95 | 63.46 | 13.7 | 16.89 | 1 | 41.2 | 18.7 | 82 | 138
Rice Husk | 42.7 | 6.01 | 1.2 | 35.97 | 30 | 500 | 60 | 0.05 | 10 | 5.95 | 63.46 | 13.7 | 16.89 | 1 | 39.5 | 20.7 | 82 | 138
Rice Husk | 42.7 | 6.01 | 1.2 | 35.97 | 30 | 500 | 60 | 0.1 | 10 | 5.95 | 63.46 | 13.7 | 16.89 | 1 | 38.1 | 22.7 | 82 | 138
Rice Husk | 42.7 | 6.01 | 1.2 | 35.97 | 30 | 500 | 60 | 0.2 | 10 | 5.95 | 63.46 | 13.7 | 16.89 | 1 | 36.4 | 22.1 | 82 | 138
Rice Husk | 42.7 | 6.01 | 1.2 | 35.97 | 30 | 500 | 60 | 0.02 | 10 | 5.95 | 63.46 | 13.7 | 16.89 | 1 | 39.5 | 18.7 | 82 | 138
Rice Husk | 42.7 | 6.01 | 1.2 | 35.97 | 30 | 500 | 60 | 0.02 | 10 | 5.95 | 63.46 | 13.7 | 16.89 | 0.225 | 38.1 | 20.1 | 82 | 138
Rice Husk | 42.7 | 6.01 | 1.2 | 35.97 | 30 | 500 | 60 | 0.02 | 10 | 5.95 | 63.46 | 13.7 | 16.89 | 0.1125 | 36.7 | 21.5 | 82 | 138
Rice Husk | 42.7 | 6.01 | 1.2 | 35.97 | 30 | 500 | 60 | 0.02 | 10 | 5.95 | 63.46 | 13.7 | 16.89 | 0.05 | 33.8 | 25 | 82 | 138
Jerusalem Artichoke Stick | 45.36 | 6.11 | 0.75 | 47.26 | 1 | 550 | 10 | 0.1 | 10 | 15.76 | 67.4 | 3.34 | 13.5 | 0.5 | 35 | 44.9 | 83 | 139
Jerusalem Artichoke Stick | 45.36 | 6.11 | 0.75 | 47.26 | 1 | 650 | 10 | 0.1 | 10 | 15.76 | 67.4 | 3.34 | 13.5 | 0.5 | 31.75 | 41.25 | 83 | 139
Jerusalem Artichoke Stick | 45.36 | 6.11 | 0.75 | 47.26 | 1 | 750 | 10 | 0.1 | 10 | 15.76 | 67.4 | 3.34 | 13.5 | 0.5 | 30.2 | 40.6 | 83 | 139
Jerusalem Artichoke Stick | 45.36 | 6.11 | 0.75 | 47.26 | 1 | 850 | 10 | 0.1 | 10 | 15.76 | 67.4 | 3.34 | 13.5 | 0.5 | 28.6 | 36.36 | 83 | 139
Reed | 42.78 | 5.17 | 1.33 | 50.51 | 1 | 550 | 10 | 0.1 | 10 | 5.89 | 72.12 | 8.47 | 13.52 | 0.5 | 32.85 | 54.38 | 83 | 139
Reed | 42.78 | 5.17 | 1.33 | 50.51 | 1 | 650 | 10 | 0.1 | 10 | 5.89 | 72.12 | 8.47 | 13.52 | 0.5 | 30.14 | 55.56 | 83 | 139
Reed | 42.78 | 5.17 | 1.33 | 50.51 | 1 | 750 | 10 | 0.1 | 10 | 5.89 | 72.12 | 8.47 | 13.52 | 0.5 | 28.4 | 54.75 | 83 | 139
Reed | 42.78 | 5.17 | 1.33 | 50.51 | 1 | 850 | 10 | 0.1 | 10 | 5.89 | 72.12 | 8.47 | 13.52 | 0.5 | 26.28 | 53.22 | 83 | 139
Palm Shell | 52.33 | 5.81 | 0.2 | 41.66 |  | 400 |  |  | 10 | 8.12 | 78.95 | 0.76 | 14.04 | 0.3 | 26.53 | 33.33 |  | 139
Palm Shell | 52.33 | 5.81 | 0.2 | 41.66 |  | 500 |  |  | 10 | 8.12 | 78.95 | 0.76 | 14.04 | 0.3 | 24.84 | 31.64 |  | 139
Palm Shell | 52.33 | 5.81 | 0.2 | 41.66 |  | 600 |  |  | 10 | 8.12 | 78.95 | 0.76 | 14.04 | 0.3 | 24.1 | 31.02 |  | 139
Palm Shell | 52.33 | 5.81 | 0.2 | 41.66 |  | 700 |  |  | 10 | 8.12 | 78.95 | 0.76 | 14.04 | 0.3 | 23.33 | 29.3 |  | 139
Wheat Straw | 41.41 | 5.86 | 1.44 | 45.22 |  | 400 |  | 3 | 10 | 7.4 | 69.3 | 5.9 | 17.4 | 0.1 | 56.69 | 25.04 | 84 | 139
Wheat Straw | 41.41 | 5.86 | 1.44 | 45.22 |  | 500 |  | 3 | 10 | 7.4 | 69.3 | 5.9 | 17.4 | 0.1 | 47.28 | 30.66 | 84 | 139
Wheat Straw | 41.41 | 5.86 | 1.44 | 45.22 |  | 600 |  | 3 | 10 | 7.4 | 69.3 | 5.9 | 17.4 | 0.1 | 46.56 | 30.19 | 84 | 139
Tobacco Residues | 35.44 | 4.62 | 2.7 | 33.78 | 6 | 300 | 30 | 0.3 |  |  | 71.15 | 22.49 | 6.36 | 0.65 | 57.7 | 20.8 | 85 | 139
Tobacco Residues | 35.44 | 4.62 | 2.7 | 33.78 | 6 | 400 | 30 | 0.3 |  |  | 71.15 | 22.49 | 6.36 | 0.65 | 47.2 | 22.2 | 85 | 139
Tobacco Residues | 35.44 | 4.62 | 2.7 | 33.78 | 6 | 500 | 30 | 0.3 |  |  | 71.15 | 22.49 | 6.36 | 0.65 | 42.2 | 21.1 | 85 | 139
Tobacco Residues | 35.44 | 4.62 | 2.7 | 33.78 | 6 | 600 | 30 | 0.3 |  |  | 71.15 | 22.49 | 6.36 | 0.65 | 39.8 | 19.2 | 85 | 139
Tobacco Residues | 35.44 | 4.62 | 2.7 | 33.78 | 6 | 700 | 30 | 0.3 |  |  | 71.15 | 22.49 | 6.36 | 0.65 | 32.6 | 20.1 | 85 | 139
Corncob | 44.12 | 6.1 | 1.24 | 48.54 |  | 500 | 26 | 0.02 | 2.5 | 7.27 | 74.59 | 3.34 | 14.8 | 0.6 | 31. 99 | 43. 71 | 86 | 139
Corncob | 44.12 | 6.1 | 1.24 | 48.54 |  | 500 | 26 | 0.02 | 5 | 7.27 | 74.59 | 3.34 | 14.8 | 0.6 | 29. 80 | 47. 20 | 86 | 139
Corncob | 44.12 | 6.1 | 1.24 | 48.54 |  | 500 | 26 | 0.02 | 10 | 7.27 | 74.59 | 3.34 | 14.8 | 0.6 | 28. 94 | 49. 94 | 86 | 139
Algae | 55.2 | 8.25 | 1.71 | 26.67 | 20 | 400 | 60 | 0.1 | 20 | 5.46 | 85.3 | 1.2 | 8.04 | 0.75 | 64.87 | 13.89 | 88 | 139
Algae | 55.2 | 8.25 | 1.71 | 26.67 | 20 | 500 | 60 | 0.1 | 20 | 5.46 | 85.3 | 1.2 | 8.04 | 0.75 | 20.99 | 26.45 | 88 | 139
Algae | 55.2 | 8.25 | 1.71 | 26.67 | 20 | 600 | 60 | 0.1 | 20 | 5.46 | 85.3 | 1.2 | 8.04 | 0.75 | 20.78 | 22.34 | 88 | 139
Algae | 55.2 | 8.25 | 1.71 | 26.67 | 20 | 700 | 60 | 0.1 | 20 | 5.46 | 85.3 | 1.2 | 8.04 | 0.75 | 21.1 | 30.51 | 88 | 139
Algae | 55.2 | 8.25 | 1.71 | 26.67 | 20 | 800 | 60 | 0.1 | 20 | 5.46 | 85.3 | 1.2 | 8.04 | 0.75 | 19.92 | 19.98 | 88 | 139
Algae | 23.31 | 3.53 | 0.2 | 6.75 | 20 | 400 | 60 | 0.1 | 20 | 36.55 | 29.89 | 29.48 | 4.08 | 0.75 | 76.9 | 10.6 | 88
Algae | 23.31 | 3.53 | 0.2 | 6.75 | 20 | 500 | 60 | 0.1 | 20 | 36.55 | 29.89 | 29.48 | 4.08 | 0.75 | 65 | 12.5 | 88
Algae | 23.31 | 3.53 | 0.2 | 6.75 | 20 | 600 | 60 | 0.1 | 20 | 36.55 | 29.89 | 29.48 | 4.08 | 0.75 | 62.5 | 10.6 | 88
Algae | 23.31 | 3.53 | 0.2 | 6.75 | 20 | 700 | 60 | 0.1 | 20 | 36.55 | 29.89 | 29.48 | 4.08 | 0.75 | 60.3 | 14.7 | 88
Algae | 23.31 | 3.53 | 0.2 | 6.75 | 20 | 800 | 60 | 0.1 | 20 | 36.55 | 29.89 | 29.48 | 4.08 | 0.75 | 59.2 | 5.28 | 88
Sugarcane Bagasse | 44.86 | 5.87 | 0.24 | 48.97 | 15 | 350 | 30 | 0.1 | 10 | 5.4 | 80.2 | 3.1 | 11.3 | 0.55 | 50.07 | 29.04 | 89 | 139
Sugarcane Bagasse | 44.86 | 5.87 | 0.24 | 48.97 | 15 | 400 | 30 | 0.1 | 10 | 5.4 | 80.2 | 3.1 | 11.3 | 0.55 | 45.09 | 33.07 | 89 | 139
Sugarcane Bagasse | 44.86 | 5.87 | 0.24 | 48.97 | 15 | 450 | 30 | 0.1 | 10 | 5.4 | 80.2 | 3.1 | 11.3 | 0.55 | 37.31 | 38.16 | 89 | 139
Sugarcane Bagasse | 44.86 | 5.87 | 0.24 | 48.97 | 15 | 500 | 30 | 0.1 | 10 | 5.4 | 80.2 | 3.1 | 11.3 | 0.55 | 31.46 | 41.97 | 89 | 139
Sugarcane Bagasse | 44.86 | 5.87 | 0.24 | 48.97 | 15 | 550 | 30 | 0.1 | 10 | 5.4 | 80.2 | 3.1 | 11.3 | 0.55 | 31.4 | 40.2 | 89 | 139
Sugarcane Bagasse | 44.86 | 5.87 | 0.24 | 48.97 | 15 | 600 | 30 | 0.1 | 10 | 5.4 | 80.2 | 3.1 | 11.3 | 0.55 | 30.06 | 39.5 | 89 | 139
Sugarcane Bagasse | 44.86 | 5.87 | 0.24 | 48.97 | 15 | 650 | 30 | 0.1 | 10 | 5.4 | 80.2 | 3.1 | 11.3 | 0.55 | 23.36 | 38.81 | 89 | 139
Sugarcane Bagasse | 44.86 | 5.87 | 0.24 | 48.97 | 15 | 350 | 30 | 0.1 | 50 | 5.4 | 80.2 | 3.1 | 11.3 | 0.55 | 47.16 | 30.83 | 89 | 139
Sugarcane Bagasse | 44.86 | 5.87 | 0.24 | 48.97 | 15 | 400 | 30 | 0.1 | 50 | 5.4 | 80.2 | 3.1 | 11.3 | 0.55 | 42.16 | 35.76 | 89 | 139
Sugarcane Bagasse | 44.86 | 5.87 | 0.24 | 48.97 | 15 | 450 | 30 | 0.1 | 50 | 5.4 | 80.2 | 3.1 | 11.3 | 0.55 | 34.48 | 41.3 | 89 | 139
Sugarcane Bagasse | 44.86 | 5.87 | 0.24 | 48.97 | 15 | 500 | 30 | 0.1 | 50 | 5.4 | 80.2 | 3.1 | 11.3 | 0.55 | 28.24 | 45.19 | 89 | 139
Sugarcane Bagasse | 44.86 | 5.87 | 0.24 | 48.97 | 15 | 550 | 30 | 0.1 | 50 | 5.4 | 80.2 | 3.1 | 11.3 | 0.55 | 25.11 | 44.32 | 89 | 139
Sugarcane Bagasse | 44.86 | 5.87 | 0.24 | 48.97 | 15 | 600 | 30 | 0.1 | 50 | 5.4 | 80.2 | 3.1 | 11.3 | 0.55 | 24.87 | 41.81 | 89 | 139
Sugarcane Bagasse | 44.86 | 5.87 | 0.24 | 48.97 | 15 | 650 | 30 | 0.1 | 50 | 5.4 | 80.2 | 3.1 | 11.3 | 0.55 | 24.21 | 39.5 | 89 | 139
Sugarcane Bagasse | 44.86 | 5.87 | 0.24 | 48.97 | 15 | 500 | 30 | 0.1 | 50 | 5.4 | 80.2 | 3.1 | 11.3 | 0.25 | 37.4 | 26.94 | 89 | 139
Sugarcane Bagasse | 44.86 | 5.87 | 0.24 | 48.97 | 15 | 500 | 30 | 0.1 | 50 | 5.4 | 80.2 | 3.1 | 11.3 | 0.38 | 39.54 | 27.94 | 89 | 139
Sugarcane Bagasse | 44.86 | 5.87 | 0.24 | 48.97 | 15 | 500 | 30 | 0.1 | 50 | 5.4 | 80.2 | 3.1 | 11.3 | 0.55 | 45.49 | 29.14 | 89 | 139
Sugarcane Bagasse | 44.86 | 5.87 | 0.24 | 48.97 | 15 | 500 | 30 | 0.1 | 50 | 5.4 | 80.2 | 3.1 | 11.3 | 0.8 | 43.82 | 36.41 | 89 | 139
Sugarcane Bagasse | 44.86 | 5.87 | 0.24 | 48.97 | 15 | 500 | 30 | 0.1 | 50 | 5.4 | 80.2 | 3.1 | 11.3 | 1.35 | 41.59 | 37.79 | 89 | 139
Sugarcane Bagasse | 44.86 | 5.87 | 0.24 | 48.97 | 15 | 500 | 30 | 0.05 | 50 | 5.4 | 80.2 | 3.1 | 11.3 | 0.55 | 39.53 | 33.78 | 89 | 139
Sugarcane Bagasse | 44.86 | 5.87 | 0.24 | 48.97 | 15 | 500 | 30 | 0.1 | 50 | 5.4 | 80.2 | 3.1 | 11.3 | 0.55 | 45.18 | 27.93 | 89 | 139
Sugarcane Bagasse | 44.86 | 5.87 | 0.24 | 48.97 | 15 | 500 | 30 | 0.15 | 50 | 5.4 | 80.2 | 3.1 | 11.3 | 0.55 | 42.7 | 27.2 | 89 | 139
Sugarcane Bagasse | 44.86 | 5.87 | 0.24 | 48.97 | 15 | 500 | 30 | 0.2 | 50 | 5.4 | 80.2 | 3.1 | 11.3 | 0.55 | 41.85 | 26.72 | 89 | 139
Rice Husk | 48.75 | 5.98 | 1.99 | 43.28 | 105 | 300 | 60 | 1.5 | 10 | 7.3 | 60.84 | 22.55 | 16.61 | 0.83 | 49.55 | 31.29 | 90 | 139
Rice Husk | 48.75 | 5.98 | 1.99 | 43.28 | 105 | 400 | 60 | 1.5 | 10 | 7.3 | 60.84 | 22.55 | 16.61 | 0.83 | 32.75 | 41.96 | 90 | 139
Rice Husk | 48.75 | 5.98 | 1.99 | 43.28 | 105 | 500 | 60 | 1.5 | 10 | 7.3 | 60.84 | 22.55 | 16.61 | 0.83 | 27.93 | 43.12 | 90 | 139
Rice Husk | 48.75 | 5.98 | 1.99 | 43.28 | 105 | 600 | 60 | 1.5 | 10 | 7.3 | 60.84 | 22.55 | 16.61 | 0.83 | 25.71 | 45.2 | 90 | 139
Rice Husk | 48.75 | 5.98 | 1.99 | 43.28 | 105 | 700 | 60 | 1.5 | 10 | 7.3 | 60.84 | 22.55 | 16.61 | 0.83 | 25.03 | 43.9 | 90 | 139
Peanut Shell | 37.87 | 5.19 | 1.57 | 55.24 | 3 | 300 | 30 | 0.05 | 15 | 8.03 | 58.38 | 11.31 | 22.29 | 1.25 | 47.76 | 14.38 | 91 | 139
Peanut Shell | 37.87 | 5.19 | 1.57 | 55.24 | 3 | 400 | 30 | 0.05 | 15 | 8.03 | 58.38 | 11.31 | 22.29 | 1.25 | 41.42 | 15.83 | 91 | 139
Peanut Shell | 37.87 | 5.19 | 1.57 | 55.24 | 3 | 500 | 30 | 0.05 | 15 | 8.03 | 58.38 | 11.31 | 22.29 | 1.25 | 37.06 | 17.75 | 91 | 139
Peanut Shell | 37.87 | 5.19 | 1.57 | 55.24 | 3 | 600 | 30 | 0.05 | 15 | 8.03 | 58.38 | 11.31 | 22.29 | 1.25 | 35.43 | 15.12 | 91 | 139
Peanut Shell | 37.87 | 5.19 | 1.57 | 55.24 | 3 | 700 | 30 | 0.05 | 15 | 8.03 | 58.38 | 11.31 | 22.29 | 1.25 | 33.73 | 13.03 | 91 | 139
Peanut Shell | 37.87 | 5.19 | 1.57 | 55.24 | 3 | 800 | 30 | 0.05 | 15 | 8.03 | 58.38 | 11.31 | 22.29 | 1.25 | 32.35 | 10.29 | 91 | 139
Peanut Shell | 37.87 | 5.19 | 1.57 | 55.24 | 3 | 900 | 30 | 0.05 | 15 | 8.03 | 58.38 | 11.31 | 22.29 | 1.25 | 33.78 | 8.88 | 91 | 139
Pine | 46.28 | 5.8 | 0.72 | 47.03 | 3 | 300 | 30 | 0.05 | 15 | 8.81 | 60.09 | 12.24 | 18.86 | 1.25 | 52.2 | 14.48 | 91 | 139
Pine | 46.28 | 5.8 | 0.72 | 47.03 | 3 | 400 | 30 | 0.05 | 15 | 8.81 | 60.09 | 12.24 | 18.86 | 1.25 | 45.01 | 18.12 | 91 | 139
Pine | 46.28 | 5.8 | 0.72 | 47.03 | 3 | 500 | 30 | 0.05 | 15 | 8.81 | 60.09 | 12.24 | 18.86 | 1.25 | 36.51 | 20.76 | 91 | 139
Pine | 46.28 | 5.8 | 0.72 | 47.03 | 3 | 600 | 30 | 0.05 | 15 | 8.81 | 60.09 | 12.24 | 18.86 | 1.25 | 35.25 | 18.84 | 91 | 139
Pine | 46.28 | 5.8 | 0.72 | 47.03 | 3 | 700 | 30 | 0.05 | 15 | 8.81 | 60.09 | 12.24 | 18.86 | 1.25 | 32.79 | 12.72 | 91 | 139
Pine | 46.28 | 5.8 | 0.72 | 47.03 | 3 | 800 | 30 | 0.05 | 15 | 8.81 | 60.09 | 12.24 | 18.86 | 1.25 | 33.89 | 15.78 | 91 | 139
Pine | 46.28 | 5.8 | 0.72 | 47.03 | 3 | 900 | 30 | 0.05 | 15 | 8.81 | 60.09 | 12.24 | 18.86 | 1.25 | 30.54 | 13.28 | 91 | 139
Algae | 47.32 | 6.9 | 8.48 | 36.45 | 3 | 300 | 30 | 0.05 | 15 | 6.26 | 76.13 | 6.11 | 11.5 | 1.25 | 43.05 | 20.64 | 91 | 139
Algae | 47.32 | 6.9 | 8.48 | 36.45 | 3 | 400 | 30 | 0.05 | 15 | 6.26 | 76.13 | 6.11 | 11.5 | 1.25 | 43.46 | 16.38 | 91 | 139
Algae | 47.32 | 6.9 | 8.48 | 36.45 | 3 | 500 | 30 | 0.05 | 15 | 6.26 | 76.13 | 6.11 | 11.5 | 1.25 | 29.28 | 32.69 | 91 | 139
Algae | 47.32 | 6.9 | 8.48 | 36.45 | 3 | 600 | 30 | 0.05 | 15 | 6.26 | 76.13 | 6.11 | 11.5 | 1.25 | 22.33 | 28.5 | 91 | 139
Algae | 47.32 | 6.9 | 8.48 | 36.45 | 3 | 700 | 30 | 0.05 | 15 | 6.26 | 76.13 | 6.11 | 11.5 | 1.25 | 23.73 | 27.25 | 91 | 139
Algae | 47.32 | 6.9 | 8.48 | 36.45 | 3 | 800 | 30 | 0.05 | 15 | 6.26 | 76.13 | 6.11 | 11.5 | 1.25 | 21.58 | 26.55 | 91 | 139
Algae | 47.32 | 6.9 | 8.48 | 36.45 | 3 | 900 | 30 | 0.05 | 15 | 6.26 | 76.13 | 6.11 | 11.5 | 1.25 | 19.3 | 21.04 | 91 | 139
Corncob | 22.49 | 3.3 | 0.51 | 73.68 | 3 | 300 | 30 | 0.05 | 15 | 6.33 | 51.64 | 29.51 | 12.53 | 1.25 | 63.51 | 10.31 | 91 | 139
Corncob | 22.49 | 3.3 | 0.51 | 73.68 | 3 | 400 | 30 | 0.05 | 15 | 6.33 | 51.64 | 29.51 | 12.53 | 11.25 | 54.42 | 11.43 | 91 | 139
Corncob | 22.49 | 3.3 | 0.51 | 73.68 | 3 | 500 | 30 | 0.05 | 15 | 6.33 | 51.64 | 29.51 | 12.53 | 1.25 | 54.29 | 11.38 | 91 | 139
Corncob | 22.49 | 3.3 | 0.51 | 73.68 | 3 | 600 | 30 | 0.05 | 15 | 6.33 | 51.64 | 29.51 | 12.53 | 1.25 | 50.93 | 10.68 | 91 | 139
Corncob | 22.49 | 3.3 | 0.51 | 73.68 | 3 | 700 | 30 | 0.05 | 15 | 6.33 | 51.64 | 29.51 | 12.53 | 1.25 | 52.24 | 8.72 | 91 | 139
Corncob | 22.49 | 3.3 | 0.51 | 73.68 | 3 | 800 | 30 | 0.05 | 15 | 6.33 | 51.64 | 29.51 | 12.53 | 1.25 | 48.27 | 8.28 | 91 | 139
Corncob | 22.49 | 3.3 | 0.51 | 73.68 | 3 | 900 | 30 | 0.05 | 15 | 6.33 | 51.64 | 29.51 | 12.53 | 1.25 | 50.78 | 6.18 | 91 | 139
Kasaud Seed | 40.8 | 6.1 | 3.9 | 48.9 0 | 30 | 450 |  | 0.04 | 50 | 9.7 | 84 | 5.8 | 0.5 | 1.5 | 39.28 | 33.94 | 92 | 139
Kasaud Seed | 40.8 | 6.1 | 3.9 | 48.9 0 | 30 | 475 |  | 0.04 | 50 | 9.7 | 84 | 5.8 | 0.5 | 1.5 | 31.57 | 36.51 | 92 | 139
Kasaud Seed | 40.8 | 6.1 | 3.9 | 48.9 0 | 30 | 500 |  | 0.04 | 50 | 9.7 | 84 | 5.8 | 0.5 | 1.5 | 27.22 | 42.15 | 92 | 139
Kasaud Seed | 40.8 | 6.1 | 3.9 | 48.9 0 | 30 | 525 |  | 0.04 | 50 | 9.7 | 84 | 5.8 | 0.5 | 1.5 | 26.23 | 47.88 | 92 | 139
Kasaud Seed | 40.8 | 6.1 | 3.9 | 48.9 0 | 30 | 550 |  | 0.04 | 50 | 9.7 | 84 | 5.8 | 0.5 | 1.5 | 25.73 | 50.35 | 92 | 139
Kasaud Seed | 40.8 | 6.1 | 3.9 | 48.9 0 | 30 | 575 |  | 0.04 | 50 | 9.7 | 84 | 5.8 | 0.5 | 1.5 | 25.54 | 49.07 | 92 | 139
Wood | 45.18 | 6.59 | 1 | 48.2 3 | 15 | 400 | 30 | 0.1 | 40 | 8.78 | 78.14 | 0.45 | 12.63 |  | 26.79 | 21.62 | 93 | 139
Wood | 45.18 | 6.59 | 1 | 48.2 3 | 15 | 450 | 30 | 0.1 | 40 | 8.78 | 78.14 | 0.45 | 12.63 |  | 25.78 | 21.61 | 93 | 139
Wood | 45.18 | 6.59 | 1 | 48.2 3 | 15 | 500 | 30 | 0.1 | 40 | 8.78 | 78.14 | 0.45 | 12.63 |  | 25.62 | 22.61 | 93 | 139
Wood | 45.18 | 6.59 | 1 | 48.2 3 | 15 | 550 | 30 | 0.1 | 40 | 8.78 | 78.14 | 0.45 | 12.63 |  | 23.17 | 26.62 | 93 | 139
Wood | 45.18 | 6.59 | 1 | 48.2 3 | 15 | 600 | 30 | 0.1 | 40 | 8.78 | 78.14 | 0.45 | 12.63 |  | 22.45 | 29.77 | 93 | 139
Wood | 45.18 | 6.59 | 1 | 48.2 3 | 15 | 550 | 30 | 0.1 | 10 | 8.78 | 78.14 | 0.45 | 12.63 |  | 23.06 | 30.38 | 93 | 139
Wood | 45.18 | 6.59 | 1 | 48.2 3 | 15 | 550 | 30 | 0.1 | 20 | 8.78 | 78.14 | 0.45 | 12.63 |  | 22.19 | 29.08 | 93 | 139
Wood | 45.18 | 6.59 | 1 | 48.2 3 | 15 | 550 | 30 | 0.1 | 30 | 8.78 | 78.14 | 0.45 | 12.63 |  | 22.03 | 32.51 | 93 | 139
Wood | 45.18 | 6.59 | 1 | 48.2 3 | 15 | 550 | 30 | 0.1 | 40 | 8.78 | 78.14 | 0.45 | 12.63 |  | 22.88 | 29.92 | 93 | 139
Wood | 45.18 | 6.59 | 1 | 48.2 3 | 15 | 550 | 30 | 0.1 | 50 | 8.78 | 78.14 | 0.45 | 12.63 |  | 22.44 | 29.05 | 93 | 139
Wood | 45.18 | 6.59 | 1 | 48.2 3 | 15 | 550 | 30 | 0.05 | 30 | 8.78 | 78.14 | 0.45 | 12.63 |  | 22.28 | 32.71 | 93 | 139
Wood | 45.18 | 6.59 | 1 | 48.2 3 | 15 | 550 | 30 | 0.1 | 30 | 8.78 | 78.14 | 0.45 | 12.63 |  | 20.98 | 35.55 | 93 | 139
Wood | 45.18 | 6.59 | 1 | 48.2 3 | 15 | 550 | 30 | 0.15 | 30 | 8.78 | 78.14 | 0.45 | 12.63 |  | 21.11 | 30.96 | 93 | 139
Garlic Stem | 42.29 | 6.03 | 3.84 | 47.8 4 | 5 | 400 | 60 | 0.05 | 30 | 5.81 | 5.82 | 8.8 | 2.21 | 2 | 30.25 | 37.85 | 94 | 139
Garlic Stem | 42.29 | 6.03 | 3.84 | 47.8 4 | 5 | 450 | 60 | 0.05 | 30 | 5.81 | 5.82 | 8.8 | 2.21 | 2 | 26.38 | 38.67 | 94 | 139
Garlic Stem | 42.29 | 6.03 | 3.84 | 47.8 5 | 6 | 475 | 60 | 0.05 | 30 | 5.81 | 5.82 | 8.8 | 2.21 | 2 | 26 | 38.6 | 94
Garlic Stem | 42.29 | 6.03 | 3.84 | 47.8 6 | 7 | 500 | 60 | 0.05 | 30 | 5.81 | 5.82 | 8.8 | 2.21 | 2 | 24.72 | 39.64 | 94 | 139
Garlic Stem | 42.29 | 6.03 | 3.84 | 47.8 7 | 8 | 525 | 60 | 0.05 | 30 | 5.81 | 5.82 | 8.8 | 2.21 | 2 | 26.6 | 37.6 | 94
Garlic Stem | 42.29 | 6.03 | 3.84 | 47.8 4 | 5 | 550 | 60 | 0.05 | 30 | 5.81 | 5.82 | 8.8 | 2.21 | 2 | 26.24 | 37.85 | 94 | 139
Garlic Stem | 42.29 | 6.03 | 3.84 | 47.8 4 | 5 | 600 | 60 | 0.05 | 30 | 5.81 | 5.82 | 8.8 | 2.21 | 2 | 24.72 | 39.23 | 94 | 139
Garlic Stem | 42.29 | 6.03 | 3.84 | 47.8 4 | 5 | 500 | 60 | 0.05 | 30 | 5.81 | 5.82 | 8.8 | 2.21 | 0.85 | 31.93 | 35.89 | 94 | 139
Garlic Stem | 42.29 | 6.03 | 3.84 | 47.8 4 | 5 | 500 | 60 | 0.05 | 30 | 5.81 | 5.82 | 8.8 | 2.21 | 2 | 26.71 | 40.51 | 94 | 139
Garlic Stem | 42.29 | 6.03 | 3.84 | 47.8 4 | 5 | 500 | 60 | 0.05 | 30 | 5.81 | 5.82 | 8.8 | 2.21 | 4 | 25.31 | 40.74 | 94 | 139
Pepper Stem | 46.23 | 5.6 | 1.75 | 46.4 2 | 15 | 300 | 60 | 0.05 | 30 | 2.82 | 68.06 | 5.82 | 23.3 | 2 | 45.53 | 33.41 | 94 | 139
Pepper Stem | 46.23 | 5.6 | 1.75 | 46.4 2 | 15 | 350 | 60 | 0.05 | 30 | 2.82 | 68.06 | 5.82 | 23.3 | 2 | 38.13 | 38.13 | 94 | 139
Pepper Stem | 46.23 | 5.6 | 1.75 | 46.4 2 | 15 | 400 | 60 | 0.05 | 30 | 2.82 | 68.06 | 5.82 | 23.3 | 2 | 31.99 | 44.66 | 94 | 139
Pepper Stem | 46.23 | 5.6 | 1.75 | 46.4 2 | 15 | 450 | 60 | 0.05 | 30 | 2.82 | 68.06 | 5.82 | 23.3 | 2 | 29.88 | 45.34 | 94 | 139
Pepper Stem | 46.23 | 5.6 | 1.75 | 46.4 3 | 16 | 475 | 60 | 0.05 | 30 | 2.82 | 68.06 | 5.82 | 23.3 | 2 | 28.7 | 45.7 | 94
Pepper Stem | 46.23 | 5.6 | 1.75 | 46.4 4 | 17 | 500 | 60 | 0.05 | 30 | 2.82 | 68.06 | 5.82 | 23.3 | 2 | 26.94 | 45.47 | 94 | 139
Pepper Stem | 46.23 | 5.6 | 1.75 | 46.4 5 | 18 | 525 | 60 | 0.05 | 30 | 2.82 | 68.06 | 5.82 | 23.3 | 2 | 28.1 | 45.4 | 94
Pepper Stem | 46.23 | 5.6 | 1.75 | 46.4 2 | 15 | 550 | 60 | 0.05 | 30 | 2.82 | 68.06 | 5.82 | 23.3 | 2 | 26.93 | 46.15 | 94 | 139
Pepper Stem | 46.23 | 5.6 | 1.75 | 46.4 2 | 15 | 600 | 60 | 0.05 | 30 | 2.82 | 68.06 | 5.82 | 23.3 | 2 | 26.77 | 46.55 | 94 | 139
Pepper Stem | 46.23 | 5.6 | 1.75 | 46.4 2 | 15 | 650 | 60 | 0.05 | 30 | 2.82 | 68.06 | 5.82 | 23.3 | 2 | 25.78 | 45.28 | 94 | 139
Pepper Stem | 46.23 | 5.6 | 1.75 | 46.4 2 | 15 | 480 | 60 | 0.05 | 30 | 2.82 | 68.06 | 5.82 | 23.3 | 0.85 | 31.29 | 33.48 | 94 | 139
Pepper Stem | 46.23 | 5.6 | 1.75 | 46.4 2 | 15 | 480 | 60 | 0.05 | 30 | 2.82 | 68.06 | 5.82 | 23.3 | 2 | 32.44 | 39.56 | 94 | 139
Pepper Stem | 46.23 | 5.6 | 1.75 | 46.4 2 | 15 | 480 | 60 | 0.05 | 30 | 2.82 | 68.06 | 5.82 | 23.3 | 4 | 27.56 | 45.65 | 94 | 139
Pepper Stem | 46.23 | 5.6 | 1.75 | 46.4 2 | 15 | 480 | 60 | 0.05 | 30 | 2.82 | 68.06 | 5.82 | 23.3 | 7.5 | 28.57 | 46.25 | 94 | 139
Palm Shell | 52.05 | 5.37 | 0.49 | 42.1 0 | 200 | 500 | 60 | 2 | 10 | 4.7 | 73.5 | 8.6 | 13.2 | 1.5 | 35.26 | 47.43 | 95 | 139
Pomegranate Seeds | 49.65 | 7.54 | 4.03 | 38.1 3 | 125 | 400 | 60 | 0.03 | 5 | 5.38 | 78.71 | 1.83 | 14.08 | 3.2 | 41.47 | 42.2 | 96 | 139
Pomegranate Seeds | 49.65 | 7.54 | 4.03 | 38.1 3 | 125 | 500 | 60 | 0.03 | 5 | 5.38 | 78.71 | 1.83 | 14.08 | 3.2 | 29.83 | 54.04 | 96 | 139
Pomegranate Seeds | 49.65 | 7.54 | 4.03 | 38.1 3 | 125 | 600 | 60 | 0.03 | 5 | 5.38 | 78.71 | 1.83 | 14.08 | 3.2 | 29.28 | 54.2 | 96 | 139
Pomegranate Seeds | 49.65 | 7.54 | 4.03 | 38.1 3 | 125 | 800 | 60 | 0.03 | 5 | 5.38 | 78.71 | 1.83 | 14.08 | 3.2 | 27.87 | 52.07 | 96 | 139
Rapeseed Stalk | 62.1 | 9.1 | 3.9 | 24.9 0 | 10 | 400 | 30 |  | 30 | 4.9 | 81.7 | 5.5 | 7.9 | 0.65 | 24.62 | 41.08 | 97 | 139
Rapeseed Stalk | 62.1 | 9.1 | 3.9 | 24.9 0 | 10 | 500 | 30 |  | 30 | 4.9 | 81.7 | 5.5 | 7.9 | 0.65 | 21.7 | 45.18 | 97 | 139
Rapeseed Stalk | 62.1 | 9.1 | 3.9 | 24.9 0 | 10 | 550 | 30 |  | 30 | 4.9 | 81.7 | 5.5 | 7.9 | 0.65 | 19.38 | 46.67 | 97 | 139
Rapeseed Stalk | 62.1 | 9.1 | 3.9 | 24.9 0 | 10 | 600 | 30 |  | 30 | 4.9 | 81.7 | 5.5 | 7.9 | 0.65 | 19.21 | 45.64 | 97 | 139
Rapeseed Stalk | 62.1 | 9.1 | 3.9 | 24.9 0 | 10 | 700 | 30 |  | 30 | 4.9 | 81.7 | 5.5 | 7.9 | 0.65 | 18.29 | 44.36 | 97 | 139
Rapeseed Stalk | 62.1 | 9.1 | 3.9 | 24.9 0 | 10 | 550 | 30 |  | 30 | 4.9 | 81.7 | 5.5 | 7.9 | 0.23 | 22.53 | 43.01 | 97 | 139
Rapeseed Stalk | 62.1 | 9.1 | 3.9 | 24.9 0 | 10 | 550 | 30 |  | 30 | 4.9 | 81.7 | 5.5 | 7.9 | 0.53 | 21.05 | 44.67 | 97 | 139
Rapeseed Stalk | 62.1 | 9.1 | 3.9 | 24.9 0 | 10 | 550 | 30 |  | 30 | 4.9 | 81.7 | 5.5 | 7.9 | 0.73 | 16.56 | 48.24 | 97 | 139
Rapeseed Stalk | 62.1 | 9.1 | 3.9 | 24.9 0 | 10 | 550 | 30 |  | 30 | 4.9 | 81.7 | 5.5 | 7.9 | 1.03 | 15.53 | 49.23 | 97 | 139
Rapeseed Stalk | 62.1 | 9.1 | 3.9 | 24.9 0 | 10 | 550 | 30 |  | 30 | 4.9 | 81.7 | 5.5 | 7.9 | 1.6 | 17.08 | 48.42 | 97 | 139
Rapeseed Stalk | 62.1 | 9.1 | 3.9 | 24.9 0 | 10 | 550 | 30 |  | 30 | 4.9 | 81.7 | 5.5 | 7.9 | 2 | 20.98 | 46.28 | 97 | 139
Rapeseed Stalk | 62.1 | 9.1 | 3.9 | 24.9 0 | 10 | 550 | 30 | 0.05 | 30 | 4.9 | 81.7 | 5.5 | 7.9 | 1.2 | 16.34 | 48.64 | 97 | 139
Rapeseed Stalk | 62.1 | 9.1 | 3.9 | 24.9 0 | 10 | 550 | 30 | 0.1 | 30 | 4.9 | 81.7 | 5.5 | 7.9 | 1.2 | 15.54 | 51.41 | 97 | 139
Rapeseed Stalk | 62.1 | 9.1 | 3.9 | 24.9 0 | 10 | 550 | 30 | 0.2 | 30 | 4.9 | 81.7 | 5.5 | 7.9 | 1.2 | 15.3 | 51.61 | 97 | 139
Rapeseed Stalk | 62.1 | 9.1 | 3.9 | 24.9 0 | 10 | 550 | 30 | 0.4 | 30 | 4.9 | 81.7 | 5.5 | 7.9 | 1.2 | 15.58 | 49.22 | 97 | 139
Rapeseed Stalk | 62.1 | 9.1 | 3.9 | 24.9 0 | 3 | 400 | 30 | 0.1 | 300 | 4.9 | 81.7 | 5.5 | 7.9 | 0.63 | 27.07 | 36.1 | 97 | 139
Rapeseed Stalk | 62.1 | 9.1 | 3.9 | 24.9 0 | 3 | 500 | 30 | 0.1 | 300.0 0 | 4.9 | 81.7 | 5.5 | 7.9 | 0.63 | 17.46 | 60.68 | 97 | 139
Rapeseed Stalk | 62.1 | 9.1 | 3.9 | 24.9 0 | 3 | 550 | 30 | 0.1 | 300.0 0 | 4.9 | 81.7 | 5.5 | 7.9 | 0.63 | 16.12 | 63.22 | 97 | 139
Rapeseed Stalk | 62.1 | 9.1 | 3.9 | 24.9 0 | 3 | 600 | 30 | 0.1 | 300.0 0 | 4.9 | 81.7 | 5.5 | 7.9 | 0.63 | 15.1 | 61.56 | 97 | 139
Rapeseed Stalk | 62.1 | 9.1 | 3.9 | 24.9 0 | 3 | 700 | 30 | 0.1 | 300.0 0 | 4.9 | 81.7 | 5.5 | 7.9 | 0.63 | 14.2 | 56.94 | 97 | 139
Rapeseed Stalk | 62.1 | 9.1 | 3.9 | 24.9 0 | 3 | 550 | 30 | 0.1 | 300.0 0 | 4.9 | 81.7 | 5.5 | 7.9 | 0.23 | 19.25 | 55.25 | 97 | 139
Rapeseed Stalk | 62.1 | 9.1 | 3.9 | 24.9 0 | 3 | 550 | 30 | 0.1 | 300.0 0 | 4.9 | 81.7 | 5.5 | 7.9 | 0.53 | 18.78 | 58.26 | 97 | 139
Rapeseed Stalk | 62.1 | 9.1 | 3.9 | 24.9 0 | 3 | 550 | 30 | 0.1 | 300.0 0 | 4.9 | 81.7 | 5.5 | 7.9 | 0.73 | 12.93 | 68.06 | 97 | 139
Rapeseed Stalk | 62.1 | 9.1 | 3.9 | 24.9 0 | 3 | 550 | 30 | 0.1 | 300.0 0 | 4.9 | 81.7 | 5.5 | 7.9 | 1.03 | 13.16 | 67.77 | 97 | 139
Rapeseed Stalk | 62.1 | 9.1 | 3.9 | 24.9 0 | 3 | 550 | 30 | 0.1 | 300.0 0 | 4.9 | 81.7 | 5.5 | 7.9 | 1.6 | 13.22 | 65.57 | 97 | 139
Rapeseed Stalk | 62.1 | 9.1 | 3.9 | 24.9 0 | 3 | 550 | 30 | 0.1 | 300.0 0 | 4.9 | 81.7 | 5.5 | 7.9 | 2 | 16.06 | 64.58 | 97 | 139
Rapeseed Stalk | 62.1 | 9.1 | 3.9 | 24.9 0 | 3 | 550 | 30 | 0.05 | 300.0 0 | 4.9 | 81.7 | 5.5 | 7.9 | 0.93 | 14.27 | 65.07 | 97 | 139
Rapeseed Stalk | 62.1 | 9.1 | 3.9 | 24.9 0 | 3 | 550 | 30 | 0.1 | 300.0 0 | 4.9 | 81.7 | 5.5 | 7.9 | 0.93 | 13.12 | 68.19 | 97 | 139
Rapeseed Stalk | 62.1 | 9.1 | 3.9 | 24.9 0 | 3 | 550 | 30 | 0.2 | 300.0 0 | 4.9 | 81.7 | 5.5 | 7.9 | 0.93 | 13.62 | 68.19 | 97 | 139
Rapeseed Stalk | 62.1 | 9.1 | 3.9 | 24.9 0 | 3 | 550 | 30 | 0.4 | 300.0 0 | 4.9 | 81.7 | 5.5 | 7.9 | 0.93 | 14.44 | 65.89 | 97 | 139
Corncob | 49.32 | 5.35 | 0.63 | 44.7 0 | 15 | 400 | 30 | 0.05 | 7 | 7.36 | 79.58 | 1.49 | 11.57 | 0.5125 | 31.98 | 17.85 | 98 | 139
Corncob | 49.32 | 5.35 | 0.63 | 44.7 0 | 15 | 450 | 30 | 0.05 | 7 | 7.36 | 79.58 | 1.49 | 11.57 | 0.5125 | 29.8 | 19.42 | 98 | 139
Corncob | 49.32 | 5.35 | 0.63 | 44.7 0 | 15 | 500 | 30 | 0.05 | 7 | 7.36 | 79.58 | 1.49 | 11.57 | 0.5125 | 27.53 | 21.16 | 98 | 139
Corncob | 49.32 | 5.35 | 0.63 | 44.7 0 | 15 | 550 | 30 | 0.05 | 7 | 7.36 | 79.58 | 1.49 | 11.57 | 0.5125 | 27.01 | 20.2 | 98 | 139
Corncob | 49.32 | 5.35 | 0.63 | 44.7 0 | 15 | 400 | 30 | 0.05 | 40 | 7.36 | 79.58 | 1.49 | 11.57 | 0.5125 | 27.14 | 23.27 | 98 | 139
Corncob | 49.32 | 5.35 | 0.63 | 44.7 0 | 15 | 450 | 30 | 0.05 | 40 | 7.36 | 79.58 | 1.49 | 11.57 | 0.5125 | 25.8 | 24.25 | 98 | 139
Corncob | 49.32 | 5.35 | 0.63 | 44.7 0 | 15 | 500 | 30 | 0.05 | 40 | 7.36 | 79.58 | 1.49 | 11.57 | 0.5125 | 24.46 | 25.32 | 98 | 139
Corncob | 49.32 | 5.35 | 0.63 | 44.7 0 | 15 | 550 | 30 | 0.05 | 40 | 7.36 | 79.58 | 1.49 | 11.57 | 0.5125 | 23.55 | 23.98 | 98 | 139
Corncob | 49.32 | 5.35 | 0.63 | 44.7 0 | 15 | 500 | 30 | 0.05 | 40 | 7.36 | 79.58 | 1.49 | 11.57 | 0.5125 | 24.65 | 26.16 | 98 | 139
Corncob | 49.32 | 5.35 | 0.63 | 44.7 0 | 15 | 500 | 30 | 0.1 | 40 | 7.36 | 79.58 | 1.49 | 11.57 | 0.5125 | 24 | 26.65 | 98 | 139
Corncob | 49.32 | 5.35 | 0.63 | 44.7 0 | 15 | 500 | 30 | 0.15 | 40 | 7.36 | 79.58 | 1.49 | 11.57 | 0.5125 | 23.35 | 25.38 | 98 | 139
Corncob | 49.32 | 5.35 | 0.63 | 44.7 0 | 15 | 500 | 30 | 0.2 | 40 | 7.36 | 79.58 | 1.49 | 11.57 | 0.5125 | 23.4 | 47.7 | 98 | 139
Palm Fiber | 45.38 | 10.59 | 1.32 | 42.0 4 | 5 | 550 | 15 | 0.1 | 10 | 4.75 | 66.84 | 1.4 | 27.01 | 0.18 | 33.35 | 48.69 | 99 | 139
Palm Fiber | 45.38 | 10.59 | 1.32 | 42.0 4 | 5 | 550 | 15 | 0.2 | 10 | 4.75 | 66.84 | 1.4 | 27.01 | 0.18 | 34.45 | 46.26 | 99 | 139
Palm Fiber | 45.38 | 10.59 | 1.32 | 42.0 4 | 5 | 550 | 15 | 0.3 | 10 | 4.75 | 66.84 | 1.4 | 27.01 | 0.18 | 33.61 | 0.84 | 99 | 139
Palm Fiber | 41 | 6.74 | 0.67 | 51.2 4 | 5 | 550 | 15 | 0.1 | 10 | 4.83 | 70.33 | 5.87 | 18.97 | 0.18 | 25.35 | 49.52 | 99 | 139
Palm Fiber | 41 | 6.74 | 0.67 | 51.2 4 | 5 | 550 | 15 | 0.2 | 10 | 4.83 | 70.33 | 5.87 | 18.97 | 0.18 | 26.55 | 45.98 | 99 | 139
Palm Fiber | 41 | 6.74 | 0.67 | 51.2 4 | 5 | 550 | 15 | 0.3 | 10 | 4.83 | 70.33 | 5.87 | 18.97 | 0.18 | 25.82 | 45.77 | 99 | 139
Palm Fiber | 45.38 | 10.59 | 1.32 | 42.04 | 5 | 400 | 15 | 0.2 | 10 | 4.75 | 66.84 | 1.4 | 27.01 | 0.18 | 40.81 | 40.81 | 99 | 139
Palm Fiber | 45.38 | 10.59 | 1.32 | 42.04 | 5 | 450 | 15 | 0.2 | 10 | 4.75 | 66.84 | 1.4 | 27.01 | 0.18 | 38.16 | 47.21 | 99 | 139
Palm Fiber | 45.38 | 10.59 | 1.32 | 42.04 | 5 | 500 | 15 | 0.2 | 10 | 4.75 | 66.84 | 1.4 | 27.01 | 0.18 | 33.53 | 47.65 | 99 | 139
Palm Fiber | 45.38 | 10.59 | 1.32 | 42.04 | 5 | 550 | 15 | 0.2 | 10 | 4.75 | 66.84 | 1.4 | 27.01 | 0.18 | 34.41 | 50.51 | 99 | 139
Palm Fiber | 45.38 | 10.59 | 1.32 | 42.04 | 5 | 600 | 15 | 0.2 | 10 | 4.75 | 66.84 | 1.4 | 27.01 | 0.18 | 33.09 | 48.09 | 99 | 139
Palm Fiber | 41 | 6.74 | 0.67 | 51.2 4 | 5 | 400 | 15 | 0.2 | 10 | 4.83 | 70.33 | 5.87 | 18.97 | 0.18 | 31.55 | 42.27 | 99 | 139
Palm Fiber | 41 | 6.74 | 0.67 | 51.2 4 | 5 | 450 | 15 | 0.2 | 10 | 4.83 | 70.33 | 5.87 | 18.97 | 0.18 | 28.92 | 45.41 | 99 | 139
Palm Fiber | 41 | 6.74 | 0.67 | 51.2 4 | 5 | 500 | 15 | 0.2 | 10 | 4.83 | 70.33 | 5.87 | 18.97 | 0.18 | 27.11 | 45.46 | 99 | 139
Palm Fiber | 41 | 6.74 | 0.67 | 51.2 4 | 5 | 550 | 15 | 0.2 | 10 | 4.83 | 70.33 | 5.87 | 18.97 | 0.18 | 26.55 | 45.93 | 99 | 139
Palm Fiber | 41 | 6.74 | 0.67 | 51.2 4 | 5 | 600 | 15 | 0.2 | 10 | 4.83 | 70.33 | 5.87 | 18.97 | 0.18 | 23.51 | 47.01 | 99 | 139
Wheat Straw | 52.9 | 6.3 | 0.4 | 40.4 0 | 10 | 300 | 30 |  | 7 | 5.9 | 74.2 | 6.9 | 13 | 0.5 | 32.03 | 14.05 | 100 | 139
Wheat Straw | 52.9 | 6.3 | 0.4 | 40.4 0 | 10 | 400 | 30 |  | 7 | 5.9 | 74.2 | 6.9 | 13 | 0.5 | 27.47 | 15.19 | 100 | 139
Wheat Straw | 52.9 | 6.3 | 0.4 | 40.4 0 | 10 | 500 | 30 |  | 7 | 5.9 | 74.2 | 6.9 | 13 | 0.5 | 26.19 | 19.39 | 100 | 139
Wheat Straw | 52.9 | 6.3 | 0.4 | 40.4 0 | 10 | 600 | 30 |  | 7 | 5.9 | 74.2 | 6.9 | 13 | 0.5 | 24.69 | 17.89 | 100 | 139
Wheat Straw | 52.9 | 6.3 | 0.4 | 40.4 0 | 10 | 700 | 30 |  | 7 | 5.9 | 74.2 | 6.9 | 13 | 0.5 | 22.53 | 14.2 | 100 | 139
Wheat Straw | 52.9 | 6.3 | 0.4 | 40.4 0 | 10 | 800 | 30 |  | 7 | 5.9 | 74.2 | 6.9 | 13 | 0.5 | 22.35 | 13.36 | 100 | 139
Oat Straw | 48.5 | 6 | 0.4 | 45.1 0 | 10 | 300 | 30 |  | 7 | 6.7 | 75.9 | 17.3 | 0.2 | 0.4 | 31.84 | 15.42 | 100 | 139
Oat Straw | 48.5 | 6 | 0.4 | 45.1 0 | 10 | 400 | 30 |  | 7 | 6.7 | 75.9 | 17.3 | 0.2 | 0.4 | 29.1 | 14.18 | 100 | 139
Oat Straw | 48.5 | 6 | 0.4 | 45.1 0 | 10 | 500 | 30 |  | 7 | 6.7 | 75.9 | 17.3 | 0.2 | 0.4 | 27.11 | 19.15 | 100 | 139
Oat Straw | 48.5 | 6 | 0.4 | 45.1 0 | 10 | 600 | 30 |  | 7 | 6.7 | 75.9 | 17.3 | 0.2 | 0.4 | 24.63 | 19.65 | 100 | 139
Oat Straw | 48.5 | 6 | 0.4 | 45.1 0 | 10 | 700 | 30 |  | 7 | 6.7 | 75.9 | 17.3 | 0.2 | 0.4 | 22.39 | 16.17 | 100 | 139
Oat Straw | 48.5 | 6 | 0.4 | 45.1 0 | 10 | 800 | 30 |  | 7 | 6.7 | 75.9 | 17.3 | 0.2 | 0.4 | 22.89 | 14.68 | 100 | 139
Liquorice | 45.13 | 6.24 | 0.6 | 48.0 3 | 20 | 350 |  | 0.1 | 40 | 3.67 |  | 3.04 |  | 10 | 29.89 | 26.53 | 101 | 139
Liquorice | 45.13 | 6.24 | 0.6 | 48.0 3 | 20 | 450 |  | 0.1 | 40 | 3.67 |  | 3.04 |  | 10 | 27.58 | 29.91 | 101 | 139
Liquorice | 45.13 | 6.24 | 0.6 | 48.0 3 | 20 | 550 |  | 0.1 | 40 | 3.67 |  | 3.04 |  | 10 | 26.54 | 31.53 | 101 | 139
Tobacco Residues | 51.65 | 6.2 | 2.05 | 40.1 0 |  | 400 | 30 | 0.05 | 7 | 7.74 | 67.67 | 11.16 | 13.43 | 0.6375 | 49.02 | 35.04 | 102 | 139
Tobacco Residues | 51.65 | 6.2 | 2.05 | 40.1 0 |  | 500 | 30 | 0.05 | 7 | 7.74 | 67.67 | 11.16 | 13.43 | 0.6375 | 36.28 | 37.99 | 102 | 139
Tobacco Residues | 51.65 | 6.2 | 2.05 | 40.1 0 |  | 550 | 30 | 0.05 | 7 | 7.74 | 67.67 | 11.16 | 13.43 | 0.6375 | 34.05 | 39.11 | 102 | 139
Tobacco Residues | 51.65 | 6.2 | 2.05 | 40.1 0 |  | 700 | 30 | 0.05 | 7 | 7.74 | 67.67 | 11.16 | 13.43 | 0.6375 | 29.46 | 37.74 | 102 | 139
Tobacco Residues | 51.65 | 6.2 | 2.05 | 40.1 0 |  | 400 | 30 | 0.1 | 7 | 7.74 | 67.67 | 11.16 | 13.43 | 0.6375 | 49.23 | 35.97 | 102 | 139
Tobacco Residues | 51.65 | 6.2 | 2.05 | 40.1 0 |  | 500 | 30 | 0.1 | 7 | 7.74 | 67.67 | 11.16 | 13.43 | 0.6375 | 35.56 | 39.38 | 102 | 139
Tobacco Residues | 51.65 | 6.2 | 2.05 | 40.1 0 |  | 550 | 30 | 0.1 | 7 | 7.74 | 67.67 | 11.16 | 13.43 | 0.6375 | 32.72 | 41.82 | 102 | 139
Tobacco Residues | 51.65 | 6.2 | 2.05 | 40.1 0 |  | 700 | 30 | 0.1 | 7 | 7.74 | 67.67 | 11.16 | 13.43 | 0.6375 | 29.07 | 39.32 | 102 | 139
Tobacco Residues | 51.65 | 6.2 | 2.05 | 40.1 0 |  | 400 | 30 | 0.2 | 7 | 7.74 | 67.67 | 11.16 | 13.43 | 0.6375 | 50.15 | 35.16 | 102 | 139
Tobacco Residues | 51.65 | 6.2 | 2.05 | 40.1 0 |  | 500 | 30 | 0.2 | 7 | 7.74 | 67.67 | 11.16 | 13.43 | 0.6375 | 36.95 | 39.5 | 102 | 139
Tobacco Residues | 51.65 | 6.2 | 2.05 | 40.1 0 |  | 550 | 30 | 0.2 | 7 | 7.74 | 67.67 | 11.16 | 13.43 | 0.6375 | 34.68 | 40.18 | 102 | 139
Tobacco Residues | 51.65 | 6.2 | 2.05 | 40.1 0 |  | 700 | 30 | 0.2 | 7 | 7.74 | 67.67 | 11.16 | 13.43 | 0.6375 | 27.85 | 36.01 | 102 | 139
Tobacco Residues | 51.65 | 6.2 | 2.05 | 40.1 0 |  | 400 | 30 | 0.4 | 7 | 7.74 | 67.67 | 11.16 | 13.43 | 0.6375 | 52.09 | 22.4 | 102 | 139
Tobacco Residues | 51.65 | 6.2 | 2.05 | 40.1 0 |  | 500 | 30 | 0.4 | 7 | 7.74 | 67.67 | 11.16 | 13.43 | 0.6375 | 46.16 | 24.31 | 102 | 139
Tobacco Residues | 51.65 | 6.2 | 2.05 | 40.1 0 |  | 550 | 30 | 0.4 | 7 | 7.74 | 67.67 | 11.16 | 13.43 | 0.6375 | 42.02 | 26.62 | 102 | 139
Tobacco Residues | 51.65 | 6.2 | 2.05 | 40.1 0 |  | 700 | 30 | 0.4 | 7 | 7.74 | 67.67 | 11.16 | 13.43 | 0.6375 | 34.12 | 23.81 | 102 | 139
Tobacco Residues | 51.65 | 6.2 | 2.05 | 40.1 0 |  | 400 |  | 0.1 | 300 | 7.74 | 67.67 | 11.16 | 13.43 | 0.6375 | 36.8 | 26.4 | 102
Tobacco Residues | 51.65 | 6.2 | 2.05 | 40.1 0 |  | 500 |  | 0.1 | 300 | 7.74 | 67.67 | 11.16 | 13.43 | 0.6375 | 26.2 | 28.7 | 102
Tobacco Residues | 51.65 | 6.2 | 2.05 | 40.1 0 |  | 550 |  | 0.1 | 300 | 7.74 | 67.67 | 11.16 | 13.43 | 0.6375 | 25.7 | 29.8 | 102
Tobacco Residues | 51.65 | 6.2 | 2.05 | 40.1 0 |  | 700 |  | 0.1 | 300 | 7.74 | 67.67 | 11.16 | 13.43 | 0.6375 | 23.8 | 27.7 | 102
Rice Husk | 44.82 | 5.08 | 0.92 | 49.1 8 | 10 | 400 |  |  | 5 | 7.16 | 62.43 | 15.43 | 14.98 | 0.85 | 30.84 | 22.17 | 103 | 139
Rice Husk | 44.82 | 5.08 | 0.92 | 49.1 8 | 10 | 500 |  |  | 5 | 7.16 | 62.43 | 15.43 | 14.98 | 0.85 | 28.3 | 26.36 | 103 | 139
Rice Husk | 44.82 | 5.08 | 0.92 | 49.1 8 | 10 | 600 |  |  | 5 | 7.16 | 62.43 | 15.43 | 14.98 | 0.85 | 26.91 | 27.92 | 103 | 139
Rice Husk | 44.82 | 5.08 | 0.92 | 49.1 8 | 10 | 700 |  |  | 5 | 7.16 | 62.43 | 15.43 | 14.98 | 0.85 | 24.86 | 23.25 | 103 | 139
Rice Husk | 44.82 | 5.08 | 0.92 | 49.1 8 | 10 | 600 |  |  | 5 | 7.16 | 62.43 | 15.43 | 14.98 | 2 | 27.79 | 24.96 | 103 | 139
Rice Husk | 44.82 | 5.08 | 0.92 | 49.1 8 | 10 | 600 |  |  | 5 | 7.16 | 62.43 | 15.43 | 14.98 | 1.6 | 27.08 | 25.49 | 103 | 139
Rice Husk | 44.82 | 5.08 | 0.92 | 49.1 8 | 10 | 600 |  |  | 5 | 7.16 | 62.43 | 15.43 | 14.98 | 1.05 | 26.19 | 26.55 | 103 | 139
Rice Husk | 44.82 | 5.08 | 0.92 | 49.1 8 | 10 | 600 |  |  | 5 | 7.16 | 62.43 | 15.43 | 14.98 | 0.63 | 25.49 | 27.79 | 103 | 139
Rice Husk | 44.82 | 5.08 | 0.92 | 49.1 8 | 10 | 600 |  |  | 5 | 7.16 | 62.43 | 15.43 | 14.98 | 0.33 | 27.61 | 25.84 | 103 | 139
Rice Husk | 44.82 | 5.08 | 0.92 | 49.1 8 | 10 | 600 |  |  | 5 | 7.16 | 62.43 | 15.43 | 14.98 | 0.1 | 30.27 | 24.96 | 103 | 139
Rice Husk | 44.82 | 5.08 | 0.92 | 49.1 8 | 10 | 600 |  | 0.05 | 5 | 7.16 | 62.43 | 15.43 | 14.98 | 0.63 | 26.55 | 28.57 | 103 | 139
Rice Husk | 44.82 | 5.08 | 0.92 | 49.1 8 | 10 | 600 |  | 0.1 | 5 | 7.16 | 62.43 | 15.43 | 14.98 | 0.63 | 26.39 | 29.58 | 103 | 139
Rice Husk | 44.82 | 5.08 | 0.92 | 49.1 8 | 10 | 600 |  | 0.2 | 5 | 7.16 | 62.43 | 15.43 | 14.98 | 0.63 | 25.88 | 30.08 | 103 | 139
Rice Husk | 44.82 | 5.08 | 0.92 | 49.1 8 | 10 | 600 |  | 0.4 | 5 | 7.16 | 62.43 | 15.43 | 14.98 | 0.63 | 25.71 | 28.24 | 103 | 139
Eremurus Spectabilis | 39.27 | 6.54 | 1.28 | 52.9 1 | 20 | 350 |  | 0.1 | 10 | 5.6 |  | 4.6 |  | 0.187 | 39.7 | 31.69 | 103 | 139
Eremurus Spectabilis | 39.27 | 6.54 | 1.28 | 52.9 1 | 20 | 400 |  | 0.1 | 10 | 5.6 |  | 4.6 |  | 0.187 | 38.34 | 32.29 | 103 | 139
Eremurus Spectabilis | 39.27 | 6.54 | 1.28 | 52.9 1 | 20 | 450 |  | 0.1 | 10 | 5.6 |  | 4.6 |  | 0.187 | 37.69 | 32.53 | 104 | 139
Eremurus Spectabilis | 39.27 | 6.54 | 1.28 | 52.9 1 | 20 | 500 |  | 0.1 | 10 | 5.6 |  | 4.6 |  | 0.187 | 37.17 | 32.86 | 104 | 139
Eremurus Spectabilis | 39.27 | 6.54 | 1.28 | 52.9 1 | 20 | 550 |  | 0.1 | 10 | 5.6 |  | 4.6 |  | 0.187 | 36.58 | 31.59 | 104 | 139
Eremurus Spectabilis | 39.27 | 6.54 | 1.28 | 52.9 1 | 20 | 350 |  | 0.1 | 30 | 5.6 |  | 4.6 |  | 0.187 | 38.13 | 32.27 | 104 | 139
Eremurus Spectabilis | 39.27 | 6.54 | 1.28 | 52.9 1 | 20 | 400 |  | 0.1 | 30 | 5.6 |  | 4.6 |  | 0.187 | 37.58 | 32.94 | 104 | 139
Eremurus Spectabilis | 39.27 | 6.54 | 1.28 | 52.9 1 | 20 | 450 |  | 0.1 | 30 | 5.6 |  | 4.6 |  | 0.187 | 36.41 | 33.31 | 104 | 139
Eremurus Spectabilis | 39.27 | 6.54 | 1.28 | 52.9 1 | 20 | 500 |  | 0.1 | 30 | 5.6 |  | 4.6 |  | 0.187 | 35.89 | 33.8 | 104 | 139
Eremurus Spectabilis | 39.27 | 6.54 | 1.28 | 52.9 1 | 20 | 550 |  | 0.1 | 30 | 5.6 |  | 4.6 |  | 0.187 | 35.53 | 32.61 | 104 | 139
Eremurus Spectabilis | 39.27 | 6.54 | 1.28 | 52.9 1 | 20 | 350 |  | 0.1 | 50 | 5.6 |  | 4.6 |  | 0.187 | 37.63 | 33.37 | 104 | 139
Eremurus Spectabilis | 39.27 | 6.54 | 1.28 | 52.9 1 | 20 | 400 |  | 0.1 | 50 | 5.6 |  | 4.6 |  | 0.187 | 36.77 | 33.65 | 104 | 139
Eremurus Spectabilis | 39.27 | 6.54 | 1.28 | 52.9 1 | 20 | 450 |  | 0.1 | 50 | 5.6 |  | 4.6 |  | 0.187 | 36.12 | 33.86 | 104 | 139
Eremurus Spectabilis | 39.27 | 6.54 | 1.28 | 52.9 1 | 20 | 500 |  | 0.1 | 50 | 5.6 |  | 4.6 |  | 0.187 | 34.61 | 34.61 | 104 | 139
Eremurus Spectabilis | 39.27 | 6.54 | 1.28 | 52.9 1 | 20 | 550 |  | 0.1 | 50 | 5.6 |  | 4.6 |  | 0.187 | 33.88 | 32.92 | 104 | 139
Eremurus Spectabilis | 39.27 | 6.54 | 1.28 | 52.9 1 | 20 | 500 |  | 0.1 | 50 | 5.6 |  | 4.6 |  | 0.187 | 34.7 | 34.89 | 104 | 139
Eremurus Spectabilis | 39.27 | 6.54 | 1.28 | 52.9 1 | 20 | 500 |  | 0.1 | 50 | 5.6 |  | 4.6 |  | 0.26 | 35.47 | 33.67 | 104 | 139
Eremurus Spectabilis | 39.27 | 6.54 | 1.28 | 52.9 1 | 20 | 500 |  | 0.1 | 50 | 5.6 |  | 4.6 |  | 0.36 | 35.4 | 32.94 | 104 | 139
Eremurus Spectabilis | 39.27 | 6.54 | 1.28 | 52.9 1 | 20 | 500 |  | 0.1 | 50 | 5.6 |  | 4.6 |  | 0.63 | 36.36 | 32.86 | 104 | 139
Eremurus Spectabilis | 39.27 | 6.54 | 1.28 | 52.9 1 | 20 | 500 |  | 0.1 | 50 | 5.6 |  | 4.6 |  | 0.2 | 34.74 | 34.43 | 104 | 139
Eremurus Spectabilis | 39.27 | 6.54 | 1.28 | 52.9 1 | 20 | 500 |  | 0.15 | 50 | 5.6 |  | 4.6 |  | 0.2 | 32.73 | 35.21 | 104 | 139
Eremurus Spectabilis | 39.27 | 6.54 | 1.28 | 52.9 1 | 20 | 500 |  | 0.2 | 50 | 5.6 |  | 4.6 |  | 0.2 | 33.04 | 35.98 | 104 | 139
Eremurus Spectabilis | 39.27 | 6.54 | 1.28 | 52.9 1 | 20 | 500 |  | 0.25 | 50 | 5.6 |  | 4.6 |  | 0.2 | 32.42 | 33.2 | 104 | 139
Avocado Seed | 41.98 | 6.77 | 0.66 | 50.5 8 | 20 | 400 |  | 0.1 | 50 | 9.75 |  | 1.43 |  | 0.19 | 26.75 | 28.1 | 105 | 139
Avocado Seed | 41.98 | 6.77 | 0.66 | 50.5 8 | 20 | 500 |  | 0.1 | 50 | 9.75 |  | 1.43 |  | 0.19 | 24.8 | 29.55 | 105 | 139
Avocado Seed | 41.98 | 6.77 | 0.66 | 50.5 8 | 20 | 600 |  | 0.1 | 50 | 9.75 |  | 1.43 |  | 0.19 | 22.95 | 36.45 | 105 | 139
Pongamia Seed | 44 | 5.46 | 1.61 | 48.8 0 | 10 | 350 |  | 0.1 | 40 | 3.5 | 74.58 | 2.72 | 19.2 | 0.2 | 33 | 23.16 | 106 | 139
Pongamia Seed | 44 | 5.46 | 1.61 | 48.8 0 | 10 | 450 |  | 0.1 | 40 | 3.5 | 74.58 | 2.72 | 19.2 | 0.2 | 29.4 | 25.6 | 106 | 139
Pongamia Seed | 44 | 5.46 | 1.61 | 48.8 0 | 10 | 550 |  | 0.1 | 40 | 3.5 | 74.58 | 2.72 | 19.2 | 0.2 | 28.6 | 28.56 | 106 | 139
Pongamia Seed | 44 | 5.46 | 1.61 | 48.8 0 | 10 | 650 |  | 0.1 | 40 | 3.5 | 74.58 | 2.72 | 19.2 | 0.2 | 28.84 | 26.84 | 106 | 139
Mesua seed | 47.5 | 5.43 | 1.15 | 45.9 0 | 10 | 350 |  | 0.1 | 40 | 3.8 | 76.83 | 1.17 | 18.2 | 0.2 | 30.54 | 25.23 | 106 | 139
Mesua seed | 47.5 | 5.43 | 1.15 | 45.9 0 | 10 | 450 |  | 0.1 | 40 | 3.8 | 76.83 | 1.17 | 18.2 | 0.2 | 27.46 | 26.87 | 106 | 139
Mesua seed | 47.5 | 5.43 | 1.15 | 45.9 0 | 10 | 550 |  | 0.1 | 40 | 3.8 | 76.83 | 1.17 | 18.2 | 0.2 | 26.23 | 29.6 | 106 | 139
Mesua seed | 47.5 | 5.43 | 1.15 | 45.9 0 | 10 | 650 |  | 0.1 | 40 | 3.8 | 76.83 | 1.17 | 18.2 | 0.2 | 25.87 | 27.84 | 106 | 139
Wood | 44.73 | 6.12 | 0.87 | 48.2 8 | 20 | 350 | 30 | 0.1 | 10 | 6.5 | 71.8 | 1.06 | 20.64 | 0.73 | 31.42 | 43.09 | 107 | 139
Wood | 44.73 | 6.12 | 0.87 | 48.2 8 | 20 | 400 | 30 | 0.1 | 10 | 6.5 | 71.8 | 1.06 | 20.64 | 0.73 | 29.62 | 42.63 | 107 | 139
Wood | 44.73 | 6.12 | 0.87 | 48.2 8 | 20 | 450 | 30 | 0.1 | 10 | 6.5 | 71.8 | 1.06 | 20.64 | 0.73 | 28.55 | 44.59 | 107 | 139
Wood | 44.73 | 6.12 | 0.87 | 48.2 8 | 20 | 500 | 30 | 0.1 | 10 | 6.5 | 71.8 | 1.06 | 20.64 | 0.73 | 26.74 | 45.71 | 107 | 139
Wood | 44.73 | 6.12 | 0.87 | 48.2 8 | 20 | 550 | 30 | 0.1 | 10 | 6.5 | 71.8 | 1.06 | 20.64 | 0.73 | 26.15 | 45.85 | 107 | 139
Wood | 44.73 | 6.12 | 0.87 | 48.2 8 | 20 | 600 | 30 | 0.1 | 10 | 6.5 | 71.8 | 1.06 | 20.64 | 0.73 | 25.57 | 45.14 | 107 | 139
Wood | 44.73 | 6.12 | 0.87 | 48.2 8 | 20 | 350 | 30 | 0.1 | 50 | 6.5 | 71.8 | 1.06 | 20.64 | 0.73 | 29.53 | 48.47 | 107 | 139
Wood | 44.73 | 6.12 | 0.87 | 48.2 8 | 20 | 400 | 30 | 0.1 | 50 | 6.5 | 71.8 | 1.06 | 20.64 | 0.73 | 29.3 | 47.71 | 107 | 139
Wood | 44.73 | 6.12 | 0.87 | 48.2 8 | 20 | 450 | 30 | 0.1 | 50 | 6.5 | 71.8 | 1.06 | 20.64 | 0.73 | 27.6 | 50.03 | 107 | 139
Wood | 44.73 | 6.12 | 0.87 | 48.2 8 | 20 | 500 | 30 | 0.1 | 50 | 6.5 | 71.8 | 1.06 | 20.64 | 0.73 | 26.17 | 51.16 | 107 | 139
Wood | 44.73 | 6.12 | 0.87 | 48.2 8 | 20 | 550 | 30 | 0.1 | 50 | 6.5 | 71.8 | 1.06 | 20.64 | 0.73 | 24.6 | 50.26 | 107 | 139
Wood | 44.73 | 6.12 | 0.87 | 48.2 8 | 20 | 600 | 30 | 0.1 | 50 | 6.5 | 71.8 | 1.06 | 20.64 | 0.73 | 24.11 | 48.69 | 107 | 139
Wood | 44.73 | 6.12 | 0.87 | 48.2 8 | 20 | 500 | 30 | 0.1 | 50 | 6.5 | 71.8 | 1.06 | 20.64 | 0.33 | 27.23 | 51.03 | 107 | 139
Wood | 44.73 | 6.12 | 0.87 | 48.2 8 | 20 | 500 | 30 | 0.1 | 50 | 6.5 | 71.8 | 1.06 | 20.64 | 0.73 | 25.89 | 50.85 | 107 | 139
Wood | 44.73 | 6.12 | 0.87 | 48.2 8 | 20 | 500 | 30 | 0.1 | 50 | 6.5 | 71.8 | 1.06 | 20.64 | 1.4 | 25.58 | 48.6 | 107 | 139
Wood | 44.73 | 6.12 | 0.87 | 48.2 8 | 20 | 500 | 30 | 0.1 | 50 | 6.5 | 71.8 | 1.06 | 20.64 | 2 | 25.66 | 49.71 | 107 | 139
Wood | 44.73 | 6.12 | 0.87 | 48.2 8 | 20 | 500 | 30 | 0.1 | 50 | 6.5 | 71.8 | 1.06 | 20.64 | 1 | 25.25 | 54.3 | 107 | 139
Wood | 44.73 | 6.12 | 0.87 | 48.2 8 | 20 | 500 | 30 | 0.2 | 50 | 6.5 | 71.8 | 1.06 | 20.64 | 1 | 23.01 | 52.8 | 107 | 139
Wood | 44.73 | 6.12 | 0.87 | 48.2 8 | 20 | 500 | 30 | 0.3 | 50 | 6.5 | 71.8 | 1.06 | 20.64 | 1 | 23.01 | 51.01 | 107 | 139
Algae | 39.26 | 6.11 | 6.65 | 47.7 1 | 125 | 450 | 60 | 0.03 | 100.0 0 | 8.45 | 65.48 | 13.99 | 12.08 | 0.75 | 31.7 | 42.91 | 108 | 139
Algae | 39.26 | 6.11 | 6.65 | 47.7 1 | 125 | 500 | 60 | 0.03 | 100.0 0 | 8.45 | 65.48 | 13.99 | 12.08 | 0.75 | 32.49 | 43.28 | 108 | 139
Algae | 39.26 | 6.11 | 6.65 | 47.7 1 | 125 | 550 | 60 | 0.03 | 100.0 0 | 8.45 | 65.48 | 13.99 | 12.08 | 0.75 | 31.41 | 47.18 | 108 | 139
Algae | 39.26 | 6.11 | 6.65 | 47.7 1 | 125 | 600 | 60 | 0.03 | 100.0 0 | 8.45 | 65.48 | 13.99 | 12.08 | 0.75 | 32 | 42.57 | 108 | 139
Sunflower Bagasse | 49.6 | 7.4 | 4.4 | 38.6 0 |  | 300 |  | 0 | 7 | 5 | 73.8 | 6.9 | 14.3 | 1.13 | 32.1 | 51.3 | 109 | 139
Sunflower Bagasse | 49.6 | 7.4 | 4.4 | 38.6 0 |  | 400 |  | 0 | 7 | 5 | 73.8 | 6.9 | 14.3 | 1.13 | 29.2 | 53.2 | 109 | 139
Sunflower Bagasse | 49.6 | 7.4 | 4.4 | 38.6 0 |  | 450 |  | 0 | 7 | 5 | 73.8 | 6.9 | 14.3 | 1.13 | 28.4 | 54.4 | 109 | 139
Sunflower Bagasse | 49.6 | 7.4 | 4.4 | 38.6 0 |  | 520 |  | 0 | 7 | 5 | 73.8 | 6.9 | 14.3 | 1.13 | 28 | 53.4 | 109 | 139
Sunflower Bagasse | 49.6 | 7.4 | 4.4 | 38.6 0 |  | 700 |  | 0 | 7 | 5 | 73.8 | 6.9 | 14.3 | 1.13 | 26.5 | 53.3 | 109 | 139
Sunflower Bagasse | 49.6 | 7.4 | 4.4 | 38.6 0 |  | 900 |  | 0 | 7 | 5 | 73.8 | 6.9 | 14.3 | 1.13 | 26 | 52.9 | 109 | 139
Sunflower Bagasse | 49.6 | 7.4 | 4.4 | 38.6 0 |  | 300 |  | 0 | 30 | 5 | 73.8 | 6.9 | 14.3 | 1.13 | 26.4 | 49.1 | 109 | 139
Sunflower Bagasse | 49.6 | 7.4 | 4.4 | 38.6 0 |  | 400 |  | 0 | 30 | 5 | 73.8 | 6.9 | 14.3 | 1.13 | 26.2 | 49.4 | 109 | 139
Sunflower Bagasse | 49.6 | 7.4 | 4.4 | 38.6 0 |  | 450 |  | 0 | 30 | 5 | 73.8 | 6.9 | 14.3 | 1.13 | 26.2 | 49.2 | 109 | 139
Sunflower Bagasse | 49.6 | 7.4 | 4.4 | 38.6 0 |  | 520 |  | 0 | 30 | 5 | 73.8 | 6.9 | 14.3 | 1.13 | 25.8 | 50.8 | 109 | 139
Sunflower Bagasse | 49.6 | 7.4 | 4.4 | 38.6 0 |  | 700 |  | 0 | 30 | 5 | 73.8 | 6.9 | 14.3 | 1.13 | 25.4 | 51.6 | 109 | 139
Sunflower Bagasse | 49.6 | 7.4 | 4.4 | 38.6 0 |  | 900 |  | 0 | 30 | 5 | 73.8 | 6.9 | 14.3 | 1.13 | 24.9 | 51.6 | 109 | 139
Sunflower Bagasse | 49.6 | 7.4 | 4.4 | 38.6 0 |  | 450 |  | 0.05 | 30 | 5 | 73.8 | 6.9 | 14.3 | 1.13 | 28.8 | 56.9 | 109 | 139
Sunflower Bagasse | 49.6 | 7.4 | 4.4 | 38.6 0 |  | 450 |  | 0.1 | 30 | 5 | 73.8 | 6.9 | 14.3 | 1.13 | 29 | 59.3 | 109 | 139
Sunflower Bagasse | 49.6 | 7.4 | 4.4 | 38.6 0 |  | 450 |  | 0.2 | 30 | 5 | 73.8 | 6.9 | 14.3 | 1.13 | 29.4 | 57.7 | 109 | 139
Sunflower Bagasse | 49.6 | 7.4 | 4.4 | 38.6 0 |  | 450 |  | 0.4 | 30 | 5 | 73.8 | 6.9 | 14.3 | 1.13 | 29 | 57.2 | 109 | 139
Sunflower Bagasse | 49.6 | 7.4 | 4.4 | 38.6 0 |  | 450 |  | 0.6 | 30 | 5 | 73.8 | 6.9 | 14.3 | 1.13 | 29.4 | 58.3 | 109 | 139
Sunflower Bagasse | 42.67 | 6.08 | 1.95 | 49.3 0 | 20 | 350 | 30 |  | 10 | 9.84 | 74.45 | 3.68 | 12.03 | 0.5125 | 33.84 | 28.95 | 109 | 139
Sunflower Bagasse | 42.67 | 6.08 | 1.95 | 49.3 0 | 20 | 400 | 30 |  | 10 | 9.84 | 74.45 | 3.68 | 12.03 | 0.5125 | 31.39 | 30.33 | 109 | 139
Sunflower Bagasse | 42.67 | 6.08 | 1.95 | 49.3 0 | 20 | 450 | 30 |  | 10 | 9.84 | 74.45 | 3.68 | 12.03 | 0.5125 | 29.07 | 31.33 | 110 | 139
Sunflower Bagasse | 42.67 | 6.08 | 1.95 | 49.3 0 | 20 | 500 | 30 |  | 10 | 9.84 | 74.45 | 3.68 | 12.03 | 0.5125 | 27.27 | 33.37 | 110 | 139
Sunflower Bagasse | 42.67 | 6.08 | 1.95 | 49.3 0 | 20 | 550 | 30 |  | 10 | 9.84 | 74.45 | 3.68 | 12.03 | 0.5125 | 26.51 | 31.63 | 110 | 139
Sunflower Bagasse | 42.67 | 6.08 | 1.95 | 49.3 0 | 20 | 350 | 30 |  | 30 | 9.84 | 74.45 | 3.68 | 12.03 | 0.5125 | 31.36 | 31.03 | 110 | 139
Sunflower Bagasse | 42.67 | 6.08 | 1.95 | 49.3 0 | 20 | 400 | 30 |  | 30 | 9.84 | 74.45 | 3.68 | 12.03 | 0.5125 | 28.27 | 32.93 | 110 | 139
Sunflower Bagasse | 42.67 | 6.08 | 1.95 | 49.3 0 | 20 | 450 | 30 |  | 30 | 9.84 | 74.45 | 3.68 | 12.03 | 0.5125 | 27.38 | 33.67 | 110 | 139
Sunflower Bagasse | 42.67 | 6.08 | 1.95 | 49.3 0 | 20 | 500 | 30 |  | 30 | 9.84 | 74.45 | 3.68 | 12.03 | 0.5125 | 25.32 | 34.41 | 110 | 139
Sunflower Bagasse | 42.67 | 6.08 | 1.95 | 49.3 0 | 20 | 550 | 30 |  | 30 | 9.84 | 74.45 | 3.68 | 12.03 | 0.5125 | 24.95 | 33.33 | 110 | 139
Sunflower Bagasse | 42.67 | 6.08 | 1.95 | 49.3 0 | 20 | 500 | 30 | 0.1 | 30 | 9.84 | 74.45 | 3.68 | 12.03 | 0.5125 | 34.92 | 38.36 | 110 | 139
Sunflower Bagasse | 42.67 | 6.08 | 1.95 | 49.3 0 | 20 | 500 | 30 | 0.15 | 30 | 9.84 | 74.45 | 3.68 | 12.03 | 0.5125 | 37.44 | 36.47 | 110 | 139
Sunflower Bagasse | 42.67 | 6.08 | 1.95 | 49.3 0 | 20 | 500 | 30 | 0.2 | 30 | 9.84 | 74.45 | 3.68 | 12.03 | 0.5125 | 39.83 | 35.59 | 110 | 139
Sunflower Bagasse | 49.81 | 6.22 | 4.87 | 39.1 0 | 5 | 400 |  | 0.025 | 300 | 5.8 | 76.1 | 7.4 | 10.7 | 0.33 | 41.18 | 38.43 | 111 | 139
Sunflower Bagasse | 49.81 | 6.22 | 4.87 | 39.1 0 | 5 | 500 |  | 0.025 | 300 | 5.8 | 76.1 | 7.4 | 10.7 | 0.33 | 33.64 | 58.44 | 111 | 139
Sunflower Bagasse | 49.81 | 6.22 | 4.87 | 39.1 0 | 5 | 550 |  | 0.025 | 300 | 5.8 | 76.1 | 7.4 | 10.7 | 0.33 | 31.8 | 58.25 | 111 | 139
Sunflower Bagasse | 49.81 | 6.22 | 4.87 | 39.1 0 | 5 | 700 |  | 0.025 | 300 | 5.8 | 76.1 | 7.4 | 10.7 | 0.33 | 26.46 | 39.57 | 111 | 139
Sunflower Bagasse | 49.81 | 6.22 | 4.87 | 39.1 0 | 5 | 400 |  | 0.05 | 300 | 5.8 | 76.1 | 7.4 | 10.7 | 0.33 | 39.49 | 39.75 | 111 | 139
Sunflower Bagasse | 49.81 | 6.22 | 4.87 | 39.1 0 | 5 | 500 |  | 0.05 | 300 | 5.8 | 76.1 | 7.4 | 10.7 | 0.33 | 30.62 | 59.95 | 111 | 139
Sunflower Bagasse | 49.81 | 6.22 | 4.87 | 39.1 0 | 5 | 550 |  | 0.05 | 300 | 5.8 | 76.1 | 7.4 | 10.7 | 0.33 | 27.41 | 62.41 | 111 | 139
Sunflower Bagasse | 49.81 | 6.22 | 4.87 | 39.1 0 | 5 | 700 |  | 0.05 | 300 | 5.8 | 76.1 | 7.4 | 10.7 | 0.33 | 24.76 | 41.83 | 111 | 139
Sunflower Bagasse | 49.81 | 6.22 | 4.87 | 39.1 0 | 5 | 400 |  | 0.1 | 300 | 5.8 | 76.1 | 7.4 | 10.7 | 0.33 | 39.49 | 40.13 | 111 | 139
Sunflower Bagasse | 49.81 | 6.22 | 4.87 | 39.1 0 | 5 | 500 |  | 0.1 | 300 | 5.8 | 76.1 | 7.4 | 10.7 | 0.33 | 30.24 | 60.14 | 111 | 139
Sunflower Bagasse | 49.81 | 6.22 | 4.87 | 39.1 0 | 5 | 550 |  | 0.1 | 300 | 5.8 | 76.1 | 7.4 | 10.7 | 0.33 | 28.16 | 61.84 | 111 | 139
Sunflower Bagasse | 49.81 | 6.22 | 4.87 | 39.1 0 | 5 | 700 |  | 0.1 | 300 | 5.8 | 76.1 | 7.4 | 10.7 | 0.33 | 21.56 | 41.82 | 111 | 139
Sunflower Bagasse | 49.81 | 6.22 | 4.87 | 39.1 0 | 5 | 400 |  | 0.2 | 300 | 5.8 | 76.1 | 7.4 | 10.7 | 0.33 | 37.98 | 39.56 | 111 | 139
Sunflower Bagasse | 49.81 | 6.22 | 4.87 | 39.1 0 | 5 | 500 |  | 0.2 | 300 | 5.8 | 76.1 | 7.4 | 10.7 | 0.33 | 29.11 | 58.81 | 111 | 139
Sunflower Bagasse | 49.81 | 6.22 | 4.87 | 39.1 0 | 5 | 550 |  | 0.2 | 300 | 5.8 | 76.1 | 7.4 | 10.7 | 0.33 | 26.84 | 59 | 111 | 139
Sunflower Bagasse | 49.81 | 6.22 | 4.87 | 39.1 0 | 5 | 700 |  | 0.2 | 300 | 5.8 | 76.1 | 7.4 | 10.7 | 0.33 | 21.56 | 42.58 | 111 | 139
Sunflower Bagasse | 49.81 | 6.22 | 4.87 | 39.1 0 | 5 | 400 |  | 0.4 | 300 | 5.8 | 76.1 | 7.4 | 10.7 | 0.33 | 37.41 | 38.81 | 111 | 139
Sunflower Bagasse | 49.81 | 6.22 | 4.87 | 39.1 0 | 5 | 500 |  | 0.4 | 300 | 5.8 | 76.1 | 7.4 | 10.7 | 0.33 | 47 | 38.85 | 111 | 139
Sunflower Bagasse | 49.81 | 6.22 | 4.87 | 39.1 0 | 5 | 550 |  | 0.4 | 300 | 5.8 | 76.1 | 7.4 | 10.7 | 0.33 | 26.28 | 58.43 | 111 | 139
Sunflower Bagasse | 49.81 | 6.22 | 4.87 | 39.1 0 | 5 | 700 |  | 0.4 | 300 | 5.8 | 76.1 | 7.4 | 10.7 | 0.33 | 20.99 | 43.14 | 111 | 139
Ferula Orientalis L. | 44.41 | 6.74 | 1.33 | 47.5 3 | 20 | 350 |  | 0.1 | 15 | 5.66 |  | 4.85 |  | 0.5 | 40.26 | 38.61 | 111 | 139
Ferula Orientalis L. | 44.41 | 6.74 | 1.33 | 47.5 3 | 20 | 400 |  | 0.1 | 15 | 5.66 |  | 4.85 |  | 0.5 | 36.48 | 39.73 | 111 | 139
Ferula Orientalis L. | 44.41 | 6.74 | 1.33 | 47.5 3 | 20 | 450 |  | 0.1 | 15 | 5.66 |  | 4.85 |  | 0.5 | 34.07 | 41.95 | 112 | 139
Ferula Orientalis L. | 44.41 | 6.74 | 1.33 | 47.5 3 | 20 | 500 |  | 0.1 | 15 | 5.66 |  | 4.85 |  | 0.5 | 30.56 | 43.07 | 112 | 139
Ferula Orientalis L. | 44.41 | 6.74 | 1.33 | 47.5 3 | 20 | 550 |  | 0.1 | 15 | 5.66 |  | 4.85 |  | 0.5 | 29.14 | 42.86 | 112 | 139
Ferula Orientalis L. | 44.41 | 6.74 | 1.33 | 47.5 3 | 20 | 600 |  | 0.1 | 15 | 5.66 |  | 4.85 |  | 0.5 | 26.29 | 41.04 | 112 | 139
Ferula Orientalis L. | 44.41 | 6.74 | 1.33 | 47.5 3 | 20 | 350 |  | 0.1 | 30 | 5.66 |  | 4.85 |  | 0.5 | 38.75 | 40.52 | 112 | 139
Ferula Orientalis L. | 44.41 | 6.74 | 1.33 | 47.5 3 | 20 | 400 |  | 0.1 | 30 | 5.66 |  | 4.85 |  | 0.5 | 34.53 | 42.03 | 112 | 139
Ferula Orientalis L. | 44.41 | 6.74 | 1.33 | 47.5 3 | 20 | 450 |  | 0.1 | 30 | 5.66 |  | 4.85 |  | 0.5 | 31.91 | 42.66 | 112 | 139
Ferula Orientalis L. | 44.41 | 6.74 | 1.33 | 47.5 3 | 20 | 500 |  | 0.1 | 30 | 5.66 |  | 4.85 |  | 0.5 | 28.58 | 43.55 | 112 | 139
Ferula Orientalis L. | 44.41 | 6.74 | 1.33 | 47.5 3 | 20 | 550 |  | 0.1 | 30 | 5.66 |  | 4.85 |  | 0.5 | 26.79 | 43.47 | 112 | 139
Ferula Orientalis L. | 44.41 | 6.74 | 1.33 | 47.5 3 | 20 | 600 |  | 0.1 | 30 | 5.66 |  | 4.85 |  | 0.5 | 24.86 | 41.78 | 112 | 139
Ferula Orientalis L. | 44.41 | 6.74 | 1.33 | 47.5 3 | 20 | 350 |  | 0.1 | 50 | 5.66 |  | 4.85 |  | 0.5 | 37.12 | 41.89 | 112 | 139
Ferula Orientalis L. | 44.41 | 6.74 | 1.33 | 47.5 3 | 20 | 400 |  | 0.1 | 50 | 5.66 |  | 4.85 |  | 0.5 | 32 .77 | 42.56 | 112 | 139
Ferula Orientalis L. | 44.41 | 6.74 | 1.33 | 47.5 3 | 20 | 450 |  | 0.1 | 50 | 5.66 |  | 4.85 |  | 0.5 | 29.74 | 43.29 | 112 | 139
Ferula Orientalis L. | 44.41 | 6.74 | 1.33 | 47.5 3 | 20 | 500 |  | 0.1 | 50 | 5.66 |  | 4.85 |  | 0.5 | 26.15 | 45.02 | 112 | 139
Ferula Orientalis L. | 44.41 | 6.74 | 1.33 | 47.5 3 | 20 | 550 |  | 0.1 | 50 | 5.66 |  | 4.85 |  | 0.5 | 25.4 1 | 43.64 | 112 | 139
Ferula Orientalis L. | 44.41 | 6.74 | 1.33 | 47.5 3 | 20 | 600 |  | 0.1 | 50 | 5.66 |  | 4.85 |  | 0.5 | 23.38 | 42.37 | 112 | 139
Ferula Orientalis L. | 44.41 | 6.74 | 1.33 | 47.5 3 | 20 | 500 |  | 0.1 | 50 | 5.66 |  | 4.85 |  | 0.187 | 26.4 | 44.9 | 112
Ferula Orientalis L. | 44.41 | 6.74 | 1.33 | 47.5 3 | 20 | 500 |  | 0.1 | 50 | 5.66 |  | 4.85 |  | 0.262 | 26.9 | 44.8 | 112
Ferula Orientalis L. | 44.41 | 6.74 | 1.33 | 47.5 3 | 20 | 500 |  | 0.1 | 50 | 5.66 |  | 4.85 |  | 0.3625 | 28.2 | 43.8 | 112
Ferula Orientalis L. | 44.41 | 6.74 | 1.33 | 47.5 3 | 20 | 500 |  | 0.1 | 50 | 5.66 |  | 4.85 |  | 0.6375 | 29.2 | 43.3 | 112
Ferula Orientalis L. | 44.41 | 6.74 | 1.33 | 47.5 3 | 20 | 500 |  | 0.1 | 50 | 5.66 |  | 4.85 |  | 0.187 | 26.2 | 44.9 | 112
Ferula Orientalis L. | 44.41 | 6.74 | 1.33 | 47.5 3 | 20 | 500 |  | 0.15 | 50 | 5.66 |  | 4.85 |  | 0.187 | 26.3 | 46.2 | 112
Ferula Orientalis L. | 44.41 | 6.74 | 1.33 | 47.5 3 | 20 | 500 |  | 0.2 | 50 | 5.66 |  | 4.85 |  | 0.187 | 25.9 | 46.7 | 112
Ferula Orientalis L. | 44.41 | 6.74 | 1.33 | 47.5 3 | 20 | 500 |  | 0.25 | 50 | 5.66 |  | 4.85 |  | 0.187 | 27.3 | 43.4 | 112
Ferula Orientalis L. | 44.41 | 6.74 | 1.33 | 47.5 3 | 20 | 500 |  | 0.3 | 50 | 5.66 |  | 4.85 |  | 0.187 | 27.8 | 42.5 | 112
Jute Dust | 43.71 | 6.18 | 1.38 | 48.7 5 | 10 | 400 | 30 |  | 10 | 5.34 | 72.11 | 9.65 | 12.9 |  | 40.48 | 43.84 | 113 | 139
Jute Dust | 43.71 | 6.18 | 1.38 | 48.7 5 | 10 | 500 | 30 |  | 10 | 5.34 | 72.11 | 9.65 | 12.9 |  | 33.45 | 49.1 | 113 | 139
Jute Dust | 43.71 | 6.18 | 1.38 | 48.7 5 | 10 | 600 | 30 |  | 10 | 5.34 | 72.11 | 9.65 | 12.9 |  | 30.42 | 47.71 | 113 | 139
Jute Dust | 43.71 | 6.18 | 1.38 | 48.7 5 | 10 | 700 | 30 |  | 10 | 5.34 | 72.11 | 9.65 | 12.9 |  | 25.34 | 45.88 | 113 | 139
Jute Dust | 43.71 | 6.18 | 1.38 | 48.7 5 | 10 | 400 | 30 |  | 40 | 5.34 | 72.11 | 9.65 | 12.9 |  | 35.33 | 48.24 | 113 | 139
Jute Dust | 43.71 | 6.18 | 1.38 | 48.7 5 | 10 | 500 | 30 |  | 40 | 5.34 | 72.11 | 9.65 | 12.9 |  | 31.42 | 48.24 | 113 | 139
Jute Dust | 43.71 | 6.18 | 1.38 | 48.7 5 | 10 | 600 | 30 |  | 40 | 5.34 | 72.11 | 9.65 | 12.9 |  | 28.78 | 47.44 | 113 | 139
Jute Dust | 43.71 | 6.18 | 1.38 | 48.7 5 | 10 | 700 | 30 |  | 40 | 5.34 | 72.11 | 9.65 | 12.9 |  | 24.32 | 46.64 | 113 | 139
Jute Dust | 43.71 | 6.18 | 1.38 | 48.7 5 | 10 | 500 | 30 | 0.05 | 40 | 5.34 | 72.11 | 9.65 | 12.9 |  | 34.27 | 48.85 | 113 | 139
Jute Dust | 43.71 | 6.18 | 1.38 | 48.7 5 | 10 | 500 | 30 | 0.1 | 40 | 5.34 | 72.11 | 9.65 | 12.9 |  | 33.59 | 48.29 | 113 | 139
Jute Dust | 43.71 | 6.18 | 1.38 | 48.7 5 | 10 | 500 | 30 | 0.15 | 40 | 5.34 | 72.11 | 9.65 | 12.9 |  | 31.42 | 48.24 | 113 | 139
Jute Dust | 43.71 | 6.18 | 1.38 | 48.7 5 | 10 | 500 | 30 | 0.2 | 40 | 5.34 | 72.11 | 9.65 | 12.9 |  | 30.69 | 38.47 | 113 | 139
Jute Dust | 43.71 | 6.18 | 1.38 | 48.7 5 | 10 | 500 | 30 | 0.25 | 40 | 5.34 | 72.11 | 9.65 | 12.9 |  | 28.73 | 37.6 | 113 | 139
Rapeseed Stalk | 45.17 | 5.15 | 0.75 | 42.9 2 | 30 | 350 | 30 |  | 10 | 12.64 | 75.55 | 5.87 | 18.58 | 0.75 | 46.48 | 25.59 | 114 | 139
Rapeseed Stalk | 45.17 | 5.15 | 0.75 | 42.9 2 | 30 | 450 | 30 |  | 10 | 12.64 | 75.55 | 5.87 | 18.58 | 0.75 | 36.34 | 30.38 | 114 | 139
Rapeseed Stalk | 45.17 | 5.15 | 0.75 | 42.9 2 | 30 | 550 | 30 |  | 10 | 12.64 | 75.55 | 5.87 | 18.58 | 0.75 | 33.93 | 37.74 | 114 | 139
Rapeseed Stalk | 45.17 | 5.15 | 0.75 | 42.9 2 | 30 | 650 | 30 |  | 10 | 12.64 | 75.55 | 5.87 | 18.58 | 0.75 | 30.58 | 37.74 | 114 | 139
Rapeseed Stalk | 45.17 | 5.15 | 0.75 | 42.9 2 | 30 | 350 | 30 |  | 30 | 12.64 | 75.55 | 5.87 | 18.58 | 0.75 | 44.01 | 23.17 | 114 | 139
Rapeseed Stalk | 45.17 | 5.15 | 0.75 | 42.9 2 | 30 | 450 | 30 |  | 30 | 12.64 | 75.55 | 5.87 | 18.58 | 0.75 | 35.83 | 29.75 | 114 | 139
Rapeseed Stalk | 45.17 | 5.15 | 0.75 | 42.9 2 | 30 | 550 | 30 |  | 30 | 12.64 | 75.55 | 5.87 | 18.58 | 0.75 | 33.21 | 37.02 | 114 | 139
Rapeseed Stalk | 45.17 | 5.15 | 0.75 | 42.9 2 | 30 | 650 | 30 |  | 30 | 12.64 | 75.55 | 5.87 | 18.58 | 0.75 | 29.76 | 36.02 | 114 | 139
Corncob | 52.7 | 6.4 | 0.3 | 40.6 0 | 10 | 300 | 30 |  | 7 | 6.4 | 76.7 | 1.2 | 15.7 | 0.65 | 30.3 | 40.15 | 114 | 139
Corncob | 52.7 | 6.4 | 0.3 | 40.6 0 | 10 | 400 | 30 |  | 7 | 6.4 | 76.7 | 1.2 | 15.7 | 0.65 | 30.99 | 39.55 | 115 | 139
Corncob | 52.7 | 6.4 | 0.3 | 40.6 0 | 10 | 500 | 30 |  | 7 | 6.4 | 76.7 | 1.2 | 15.7 | 0.65 | 27.37 | 41.46 | 115 | 139
Corncob | 52.7 | 6.4 | 0.3 | 40.6 0 | 10 | 600 | 30 |  | 7 | 6.4 | 76.7 | 1.2 | 15.7 | 0.65 | 26.98 | 41.04 | 115 | 139
Corncob | 52.7 | 6.4 | 0.3 | 40.6 0 | 10 | 700 | 30 |  | 7 | 6.4 | 76.7 | 1.2 | 15.7 | 0.65 | 26.05 | 36.32 | 115 | 139
Corncob | 52.7 | 6.4 | 0.3 | 40.6 0 | 10 | 800 | 30 |  | 7 | 6.4 | 76.7 | 1.2 | 15.7 | 0.65 | 24.77 | 36.62 | 115 | 139
Wood | 49.17 | 5.93 | 1.03 | 43.8 7 | 20 | 400 | 60 | 0.15 | 10 | 3.87 | 78.17 | 3.53 | 14.43 | 0.18 | 37.17 | 42.52 | 116 | 139
Wood | 49.17 | 5.93 | 1.03 | 43.8 7 | 20 | 500 | 60 | 0.15 | 10 | 3.87 | 78.17 | 3.53 | 14.43 | 0.18 | 34.33 | 44.88 | 116 | 139
Wood | 49.17 | 5.93 | 1.03 | 43.8 7 | 20 | 600 | 60 | 0.15 | 10 | 3.87 | 78.17 | 3.53 | 14.43 | 0.18 | 28.19 | 49.29 | 116 | 139
Wood | 49.17 | 5.93 | 1.03 | 43.8 7 | 20 | 700 | 60 | 0.15 | 10 | 3.87 | 78.17 | 3.53 | 14.43 | 0.18 | 26.93 | 47.72 | 116 | 139
Wood | 49.17 | 5.93 | 1.03 | 43.8 7 | 20 | 600 | 60 | 0.15 | 10 | 3.87 | 78.17 | 3.53 | 14.43 | 0.18 | 27.44 | 48.77 | 116 | 139
Wood | 49.17 | 5.93 | 1.03 | 43.8 7 | 20 | 600 | 60 | 0.2 | 10 | 3.87 | 78.17 | 3.53 | 14.43 | 0.18 | 25.66 | 47.49 | 116 | 139
Wood | 49.17 | 5.93 | 1.03 | 43.8 7 | 20 | 600 | 60 | 0.25 | 10 | 3.87 | 78.17 | 3.53 | 14.43 | 0.18 | 23.71 | 45.37 | 116 | 139
Wood | 49.17 | 5.93 | 1.03 | 43.8 7 | 20 | 600 | 60 | 0.15 | 10 | 3.87 | 78.17 | 3.53 | 14.43 | 0.5 | 30.54 | 47.79 | 116 | 139
Wood | 49.17 | 5.93 | 1.03 | 43.8 7 | 20 | 600 | 60 | 0.15 | 10 | 3.87 | 78.17 | 3.53 | 14.43 | 0.25 | 28.41 | 48.47 | 116 | 139
Wood | 49.17 | 5.93 | 1.03 | 43.8 7 | 20 | 600 | 60 | 0.15 | 10 | 3.87 | 78.17 | 3.53 | 14.43 | 0.18 | 27.59 | 48.78 | 116 | 139
Wood | 49.1 | 5.7 | 0.2 | 44.5 0 | 75 | 450 | 75 | 0.05 | 10 | 8.7 | 84.3 | 0.8 | 15.2 | 0.38 | 40.6 | 47.5 | 118 | 139
Wood | 49.1 | 5.7 | 0.2 | 44.5 0 | 75 | 500 | 75 | 0.05 | 10 | 8.7 | 84.3 | 0.8 | 15.2 | 0.38 | 13.6 | 62.4 | 118 | 139
Wood | 49.1 | 5.7 | 0.2 | 44.5 0 | 75 | 550 | 75 | 0.05 | 10 | 8.7 | 84.3 | 0.8 | 15.2 | 0.38 | 10.3 | 48.4 | 118 | 139
Wood | 49.1 | 5.7 | 0.2 | 44.5 0 | 75 | 600 | 75 | 0.05 | 10 | 8.7 | 84.3 | 0.8 | 15.2 | 0.38 | 8.2 | 40.1 | 119 | 139
Tomato Peel | 55 | 7.9 | 2.8 | 34.0 0 |  | 450 |  |  | 20 | 4.67 | 78.12 | 4.87 | 12.34 |  | 44 | 14 | 120 | 139
Tomato Peel | 55 | 7.9 | 2.8 | 34.0 0 |  | 500 |  |  | 20 | 4.67 | 78.12 | 4.87 | 12.34 |  | 39 | 17.5 | 120 | 139
Tomato Peel | 55 | 7.9 | 2.8 | 34.0 0 |  | 550 |  |  | 20 | 4.67 | 78.12 | 4.87 | 12.34 |  | 26.4 | 32 | 120 | 139
Tomato Peel | 55 | 7.9 | 2.8 | 34.0 0 |  | 600 |  |  | 20 | 4.67 | 78.12 | 4.87 | 12.34 |  | 27.85 | 40 | 120 | 139
Tomato Peel | 55 | 7.9 | 2.8 | 34.0 0 |  | 650 |  |  | 20 | 4.67 | 78.12 | 4.87 | 12.34 |  | 26 | 36 | 120 | 139
Walnut Shell | 46.65 | 5.8 | 1.65 | 47.5 4 | 20 | 300 | 60 | 0.2 | 15 | 7.5 | 71.52 | 1.65 | 19.33 | 0.85 | 41.98 | 34.42 | 121 | 139
Walnut Shell | 46.65 | 5.8 | 1.65 | 47.5 4 | 20 | 400 | 60 | 0.2 | 15 | 7.5 | 71.52 | 1.65 | 19.33 | 0.85 | 36.05 | 37.85 | 121 | 139
Walnut Shell | 46.65 | 5.8 | 1.65 | 47.5 4 | 20 | 500 | 60 | 0.2 | 15 | 7.5 | 71.52 | 1.65 | 19.33 | 0.85 | 31.68 | 41.88 | 121 | 139
Walnut Shell | 46.65 | 5.8 | 1.65 | 47.5 4 | 20 | 600 | 60 | 0.2 | 15 | 7.5 | 71.52 | 1.65 | 19.33 | 0.85 | 30.55 | 40.03 | 121 | 139
Walnut Shell | 46.65 | 5.8 | 1.65 | 47.5 4 | 20 | 500 | 60 | 0.2 | 15 | 7.5 | 71.52 | 1.65 | 19.33 | 0.33 | 28.84 | 42.59 | 121 | 139
Walnut Shell | 46.65 | 5.8 | 1.65 | 47.5 4 | 20 | 500 | 60 | 0.2 | 15 | 7.5 | 71.52 | 1.65 | 19.33 | 0.51 | 30.4 | 43.78 | 121 | 139
Walnut Shell | 46.65 | 5.8 | 1.65 | 47.5 4 | 20 | 500 | 60 | 0.2 | 15 | 7.5 | 71.52 | 1.65 | 19.33 | 0.65 | 30.88 | 44.38 | 121 | 139
Walnut Shell | 46.65 | 5.8 | 1.65 | 47.5 4 | 20 | 500 | 60 | 0.2 | 15 | 7.5 | 71.52 | 1.65 | 19.33 | 0.85 | 31.35 | 45.82 | 121 | 139
Mahua Seed | 47.28 | 6.52 | 2.55 | 43.3 3 |  | 350 |  | 8 | 20 | 6.5 | 74.9 | 6.5 | 18.9 | 1 | 43.75 | 41.41 | 122 | 139
Mahua Seed | 47.28 | 6.52 | 2.55 | 43.3 3 |  | 400 |  | 8 | 20 | 6.5 | 74.9 | 6.5 | 18.9 | 1 | 39.37 | 43.85 | 122 | 139
Mahua Seed | 47.28 | 6.52 | 2.55 | 43.3 3 |  | 450 |  | 8 | 20 | 6.5 | 74.9 | 6.5 | 18.9 | 1 | 36.04 | 46.04 | 122 | 139
Mahua Seed | 47.28 | 6.52 | 2.55 | 43.3 3 |  | 500 |  | 8 | 20 | 6.5 | 74.9 | 6.5 | 18.9 | 1 | 35.05 | 43.02 | 122 | 139
Mahua Seed | 47.28 | 6.52 | 2.55 | 43.3 3 |  | 550 |  | 8 | 20 | 6.5 | 74.9 | 6.5 | 18.9 | 1 | 33.54 | 39.74 | 122 | 139
Mahua Seed | 47.28 | 6.52 | 2.55 | 43.3 3 |  | 600 |  | 8 | 20 | 6.5 | 74.9 | 6.5 | 18.9 | 1 | 32.81 | 35.42 | 122 | 139
Mahua Seed | 47.28 | 6.52 | 2.55 | 43.3 3 |  | 450 |  | 8 | 20 | 6.5 | 74.9 | 6.5 | 18.9 | 0.33 | 33.25 | 44.42 | 122 | 139
Mahua Seed | 47.28 | 6.52 | 2.55 | 43.3 3 |  | 450 |  | 8 | 20 | 6.5 | 74.9 | 6.5 | 18.9 | 0.65 | 33.82 | 46.32 | 122 | 139
Mahua Seed | 47.28 | 6.52 | 2.55 | 43.3 3 |  | 450 |  | 8 | 20 | 6.5 | 74.9 | 6.5 | 18.9 | 1 | 36.93 | 47.97 | 122 | 139
Mahua Seed | 47.28 | 6.52 | 2.55 | 43.3 3 |  | 450 |  | 8 | 20 | 6.5 | 74.9 | 6.5 | 18.9 | 1.5 | 36.23 | 47.33 | 122 | 139
Mahua Seed | 47.28 | 6.52 | 2.55 | 43.3 3 |  | 450 |  | 8 | 20 | 6.5 | 74.9 | 6.5 | 18.9 | 2 | 37.06 | 41.63 | 122 | 139
Algae | 42.09 | 4.38 | 1.53 | 51.6 0 | 30 | 430 | 8 | 0.732 |  | 2.79 | 70.9 | 22.99 | 3.22 | 4 | 34.87 | 44.98 | 123 | 139
Algae | 42.09 | 4.38 | 1.53 | 51.6 0 | 30 | 450 | 8 | 0.732 |  | 2.79 | 70.9 | 22.99 | 3.22 | 4 | 32.48 | 48.96 | 123 | 139
Algae | 42.09 | 4.38 | 1.53 | 51.6 0 | 30 | 470 | 8 | 0.732 |  | 2.79 | 70.9 | 22.99 | 3.22 | 4 | 30.09 | 47.46 | 123 | 139
Algae | 42.09 | 4.38 | 1.53 | 51.6 0 | 30 | 530 | 8 | 0.732 |  | 2.79 | 70.9 | 22.99 | 3.22 | 4 | 25.57 | 48.21 | 123 | 139
Algae | 42.09 | 4.38 | 1.53 | 51.6 0 | 30 | 450 | 4 | 0.732 |  | 2.79 | 70.9 | 22.99 | 3.22 | 4 | 76.3 | 13.6 | 123
Algae | 42.09 | 4.38 | 1.53 | 51.6 0 | 30 | 450 | 6 | 0.732 |  | 2.79 | 70.9 | 22.99 | 3.22 | 4 | 55.4 | 25.6 | 123
Algae | 42.09 | 4.38 | 1.53 | 51.6 0 | 30 | 450 | 8 | 0.732 |  | 2.79 | 70.9 | 22.99 | 3.22 | 4 | 32.3 | 48.5 | 123
Algae | 42.09 | 4.38 | 1.53 | 51.6 0 | 30 | 450 | 10 | 0.732 |  | 2.79 | 70.9 | 22.99 | 3.22 | 4 | 31.6 | 48.3 | 123
Algae | 42.09 | 4.38 | 1.53 | 51.6 0 | 30 | 450 | 8 | 0.69 |  | 2.79 | 70.9 | 22.99 | 3.22 | 4 | 32.6 | 46.9 | 123
Algae | 42.09 | 4.38 | 1.53 | 51.6 0 | 30 | 450 | 8 | 0.732 |  | 2.79 | 70.9 | 22.99 | 3.22 | 4 | 32.4 | 48.5 | 123
Algae | 42.09 | 4.38 | 1.53 | 51.6 0 | 30 | 450 | 8 | 0.774 |  | 2.79 | 70.9 | 22.99 | 3.22 | 4 | 32.1 | 47.4 | 123
Algae | 42.09 | 4.38 | 1.53 | 51.6 0 | 30 | 450 | 8 | 0.864 |  | 2.79 | 70.9 | 22.99 | 3.22 | 4 | 31.5 | 46.2 | 123
Karanja Seed | 53.04 | 7.32 | 3.94 | 35.5 3 | 40 | 500 |  | 0.04 | 20 | 7.27 | 89.23 | 1.5 | 2 | 0.8 | 25.76 | 50.23 | 124 | 139
Karanja Seed | 53.04 | 7.32 | 3.94 | 35.5 3 | 40 | 525 |  | 0.04 | 20 | 7.27 | 89.23 | 1.5 | 2 | 0.8 | 22.19 | 53.15 | 124 | 139
Karanja Seed | 53.04 | 7.32 | 3.94 | 35.5 3 | 40 | 550 |  | 0.04 | 20 | 7.27 | 89.23 | 1.5 | 2 | 0.8 | 20.21 | 55.32 | 124 | 139
Karanja Seed | 53.04 | 7.32 | 3.94 | 35.5 3 | 40 | 575 |  | 0.04 | 20 | 7.27 | 89.23 | 1.5 | 2 | 0.8 | 18.77 | 51.85 | 124 | 139
Karanja Seed | 53.04 | 7.32 | 3.94 | 35.5 3 | 40 | 600 |  | 0.04 | 20 | 7.27 | 89.23 | 1.5 | 2 | 0.8 | 19.03 | 50.51 | 124 | 139
Cherry Seed | 52.48 | 7.58 | 4.54 | 35.3 |  | 300 | 60 | 0.025 | 5 | 5.53 | 77.62 | 1.16 | 15.69 | 1.5 | 39.9 | 46.2 | 125
Cherry Seed | 52.48 | 7.58 | 4.54 | 35.3 |  | 400 | 60 | 0.025 | 5 | 5.53 | 77.62 | 1.16 | 15.69 | 1.5 | 30.3 | 51.3 | 125
Cherry Seed | 52.48 | 7.58 | 4.54 | 35.3 |  | 500 | 60 | 0.025 | 5 | 5.53 | 77.62 | 1.16 | 15.69 | 1.5 | 26.4 | 52.5 | 125
Cherry Seed | 52.48 | 7.58 | 4.54 | 35.3 |  | 600 | 60 | 0.025 | 5 | 5.53 | 77.62 | 1.16 | 15.69 | 1.5 | 25.1 | 53.1 | 125
Cherry Seed | 48.86 | 6.32 | 3.09 | 41.62 |  | 300 | 60 | 0.025 | 5 | 6.8 | 76.12 | 0.78 | 17.02 | 1.5 | 38.4 | 46.7 | 125
Cherry Seed | 48.86 | 6.32 | 3.09 | 41.62 |  | 400 | 60 | 0.025 | 5 | 6.8 | 76.12 | 0.78 | 17.02 | 1.5 | 31.5 | 51.9 | 125
Cherry Seed | 48.86 | 6.32 | 3.09 | 41.62 |  | 500 | 60 | 0.025 | 5 | 6.8 | 76.12 | 0.78 | 17.02 | 1.5 | 27.9 | 53.2 | 125
Cherry Seed | 48.86 | 6.32 | 3.09 | 41.62 |  | 600 | 60 | 0.025 | 5 | 6.8 | 76.12 | 0.78 | 17.02 | 1.5 | 26.8 | 53.6 | 125